## Table1
C | Si | Mn | S | P | Ti | Temp | FeO | SiO2 | Al2O3 | CaO | MgO | R2 | Na2O | K2O | TiO2 | MnO | HSKT | ClassifyName | TestPatternCode | TestPatternName | ProductionDate | ShiftName | InputTime | Patterntime
4.16598455 | 0.36822549 | 0.29960967 | 0.018598685 | 0.17497517 | 0.029514389 | 1485 | 0.219 | 35.87 | 14.59 | 39.97 | 7.23 | 1.11 | 0.294 | 0.511 | 0.588 | 0.38 | 1.723 | Loại 1 | GBF251A2934527 | Gang thành phẩm | 2025-02-04 | 1A | 2025-02-04 08:43:02 | 08H43
4.15380492 | 0.28327278 | 0.27370506 | 0.018344189 | 0.1523356 | 0.02191808 | 1485 | 0.219 | 35.87 | 14.59 | 39.97 | 7.23 | 1.11 | 0.294 | 0.511 | 0.588 | 0.38 | 1.723 | Loại 1 | GBF251A2934537 | Gang thành phẩm | 2025-02-04 | 1A | 2025-02-04 08:34:56 | 08H34
4.17963911 | 0.2714615 | 0.16573486 | 0.04898725 | 0.13714054 | 0.018266046 | 1492 | [11 empty] | Loại 1 | GBF251A2934613 | Gang thành phẩm | 2025-02-04 | 1A | 2025-02-04 09:40:30 | 09H40
4.23543256 | 0.25952544 | 0.16363163 | 0.049236671 | 0.13635059 | 0.010699655 | 1492 | [11 empty] | Loại 1 | GBF251A2934630 | Gang thành phẩm | 2025-02-04 | 1A | 2025-02-04 09:48:33 | 09H48
4.16712679 | 0.42688909 | 0.26187695 | 0.023595315 | 0.15097994 | 0.017263961 | 1502 | 0.357 | 35.792 | 14.691 | 42.097 | 7.931 | 1.18 | 0.283 | 0.504 | 0.588 | 0.48 | 1.808 | Loại 1 | GBF251A2934709 | Gang thành phẩm | 2025-02-04 | 1A | 2025-02-04 12:21:57 | 12H21
4.39072238 | 0.47952208 | 0.28109459 | 0.015743411 | 0.16991128 | 0.022286652 | 1502 | 0.357 | 35.792 | 14.691 | 42.097 | 7.931 | 1.18 | 0.283 | 0.504 | 0.588 | 0.48 | 1.808 | Loại 1 | GBF251A2934718 | Gang thành phẩm | 2025-02-04 | 1A | 2025-02-04 14:29:50 | 14H29
3.03939768 | 0.41724328 | 0.17963918 | 0.01596589 | 0.11325214 | 0.01771285 | 1502 | 0.357 | 35.792 | 14.691 | 42.097 | 7.931 | 1.18 | 0.283 | 0.504 | 0.588 | 0.48 | 1.808 | Loại 1 | GBF251A2934770 | Gang thành phẩm | 2025-02-04 | 1A | 2025-02-04 10:50:35 | 10H50
4.42059918 | 0.53296403 | 0.20708905 | 0.028212314 | 0.13778706 | 0.041264355 | 1494 | [11 empty] | Loại 1 | GBF251A2934845 | Gang thành phẩm | 2025-02-04 | 1A | 2025-02-04 14:17:54 | 14H17
4.21765923 | 0.56308539 | 0.29214941 | 0.014834193 | 0.18716888 | 0.045761565 | 1494 | [11 empty] | Loại 1 | GBF251A2934868 | Gang thành phẩm | 2025-02-04 | 1A | 2025-02-04 14:06:58 | 14H06
4.21717319 | 0.41407068 | 0.21896801 | 0.024139868 | 0.13598178 | 0.032172763 | 1505 | [11 empty] | Loại 1 | GBF251A2934930 | Gang thành phẩm | 2025-02-04 | 1A | 2025-02-04 18:51:34 | 18H51
4.17750024 | 0.55233039 | 0.21336192 | 0.023951834 | 0.14495706 | 0.039372278 | 1505 | [11 empty] | Loại 1 | GBF251A2934963 | Gang thành phẩm | 2025-02-04 | 1A | 2025-02-04 15:41:32 | 15H41
4.44764387 | 0.4222602 | 0.26966798 | 0.021943377 | 0.16005555 | 0.022030112 | 1505 | [11 empty] | Loại 1 | GBF251A2934967 | Gang thành phẩm | 2025-02-04 | 1A | 2025-02-04 16:03:19 | 16H03
4.2914015 | 0.41718064 | 0.17490984 | 0.039754684 | 0.14854256 | 0.01727964 | 1490 | [11 empty] | Loại 1 | GBF251A2935004 | Gang thành phẩm | 2025-02-04 | 1A | 2025-02-04 16:49:31 | 16H49
4.49402431 | 0.49561538 | 0.28220387 | 0.013852873 | 0.15275761 | 0.025301225 | 1490 | [11 empty] | Loại 1 | GBF251A2935033 | Gang thành phẩm | 2025-02-04 | 1A | 2025-02-04 17:31:36 | 17H31
4.27805158 | 0.41632105 | 0.1720218 | 0.042381789 | 0.14171052 | 0.017604478 | 1490 | [11 empty] | Loại 1 | GBF251A2935068 | Gang thành phẩm | 2025-02-04 | 1A | 2025-02-04 17:21:39 | 17H21
4.50100853 | 0.44910193 | 0.19259191 | 0.02408879 | 0.12301104 | 0.031426746 | 1527 | [11 empty] | Loại 1 | GBF251A2935111 | Gang thành phẩm | 2025-02-04 | 1A | 2025-02-04 19:08:23 | 04H19
4.37389867 | 0.64437894 | 0.27074238 | 0.025893837 | 0.12225905 | 0.046366429 | 0 | [11 empty] | Loại 1 | GBF251A2935127 | Gang thành phẩm | 2025-02-04 | 1A | 2025-02-04 19:08:38 | 19H08
4.42780131 | 0.40416563 | 0.28904426 | 0.021716491 | 0.12863232 | 0.030116992 | 0 | [11 empty] | Loại 1 | GBF251A2935137 | Gang thành phẩm | 2025-02-04 | 1A | 2025-02-04 19:08:29 | 19H08
4.33651272 | 0.48458219 | 0.19265279 | 0.026599064 | 0.14221355 | 0.020755425 | 1494 | 0.217 | 35.68 | 15.16 | 42.01 | 7.98 | 1.18 | 0.249 | 0.405 | 0.546 | 0.32 | 1.826 | Loại 1 | GBF251A2935211 | Gang thành phẩm | 2025-02-04 | 2B | 2025-02-04 20:06:14 | 20H06
4.28439397 | 0.40529148 | 0.21029015 | 0.022720136 | 0.13401667 | 0.033510981 | 1494 | 0.217 | 35.68 | 15.16 | 42.01 | 7.98 | 1.18 | 0.249 | 0.405 | 0.546 | 0.32 | 1.826 | Loại 1 | GBF251A2935267 | Gang thành phẩm | 2025-02-04 | 2B | 2025-02-04 21:31:09 | 21H31
4.27519656 | 0.42084093 | 0.25069096 | 0.022125792 | 0.15839052 | 0.019874723 | 1532 | 0.252 | 35.46 | 14.64 | 41.07 | 7.74 | 1.16 | 0.325 | 0.653 | 0.583 | 0.42 | 1.789 | Loại 1 | GBF251A2935331 | Gang thành phẩm | 2025-02-04 | 2B | 2025-02-04 23:06:37 | 23H06
4.51907352 | 0.55941024 | 0.27740445 | 0.016730942 | 0.15630124 | 0.027887455 | 1532 | 0.252 | 35.46 | 14.64 | 41.07 | 7.74 | 1.16 | 0.325 | 0.653 | 0.583 | 0.42 | 1.789 | Loại 1 | GBF251A2935336 | Gang thành phẩm | 2025-02-04 | 2B | 2025-02-04 22:28:32 | 22H28
4.38500519 | 0.47802319 | 0.23586066 | 0.023157542 | 0.1634818 | 0.023208366 | 1532 | 0.252 | 35.46 | 14.64 | 41.07 | 7.74 | 1.16 | 0.325 | 0.653 | 0.583 | 0.42 | 1.789 | Loại 1 | GBF251A2935369 | Gang thành phẩm | 2025-02-04 | 2B | 2025-02-04 22:11:15 | 22H11
4.63914061 | 0.7858734 | 0.28149349 | 0.014280061 | 0.1720956 | 0.043155803 | 1507 | 0.214 | 35.03 | 15.32 | 41.7 | 7.89 | 1.19 | 0.235 | 0.391 | 0.496 | 0.29 | 1.853 | Loại 1 | GBF251A2935409 | Gang thành phẩm | 2025-02-04 | 2B | 2025-02-05 01:15:22 | 01H15
4.48672991 | 0.75538885 | 0.22019971 | 0.024659598 | 0.14350755 | 0.034321344 | 1507 | 0.214 | 35.03 | 15.32 | 41.7 | 7.89 | 1.19 | 0.235 | 0.391 | 0.496 | 0.29 | 1.853 | Loại 1 | GBF251A2935410 | Gang thành phẩm | 2025-02-04 | 2B | 2025-02-05 00:24:10 | 00H24
4.49331504 | 0.68578272 | 0.21387081 | 0.027130999 | 0.14436898 | 0.030777113 | 1507 | 0.214 | 35.03 | 15.32 | 41.7 | 7.89 | 1.19 | 0.235 | 0.391 | 0.496 | 0.29 | 1.853 | Loại 1 | GBF251A2935450 | Gang thành phẩm | 2025-02-04 | 2B | 2025-02-05 00:07:52 | 00H07
4.43204961 | 0.76526833 | 0.23646556 | 0.017652837 | 0.14102838 | 0.035919075 | 1507 | 0.214 | 35.03 | 15.32 | 41.7 | 7.89 | 1.19 | 0.235 | 0.391 | 0.496 | 0.29 | 1.853 | Loại 1 | GBF251A2935462 | Gang thành phẩm | 2025-02-04 | 2B | 2025-02-05 00:39:37 | 00H38
4.22625418 | 0.43454704 | 0.25469253 | 0.023308184 | 0.15433061 | 0.02036225 | 1510 | 0.216 | 35.69 | 15.15 | 42.03 | 7.98 | 1.18 | 0.252 | 0.402 | 0.544 | 0.32 | 1.826 | Loại 1 | GBF251A2935532 | Gang thành phẩm | 2025-02-04 | 2B | 2025-02-05 02:33:56 | 02H33
4.21317333 | 0.4528303 | 0.18541688 | 0.030929319 | 0.15343827 | 0.020425995 | 1484 | 0.252 | 35.58 | 14.72 | 41.12 | 7.77 | 1.16 | 0.328 | 0.662 | 0.588 | 0.42 | 1.788 | Loại 1 | GBF251A2935645 | Gang thành phẩm | 2025-02-04 | 2B | 2025-02-05 03:24:32 | 03H24
4.30229913 | 0.48519645 | 0.26317498 | 0.014719558 | 0.16623387 | 0.024274725 | 1484 | 0.252 | 35.58 | 14.72 | 41.12 | 7.77 | 1.16 | 0.328 | 0.662 | 0.588 | 0.42 | 1.788 | Loại 1 | GBF251A2935648 | Gang thành phẩm | 2025-02-04 | 2B | 2025-02-05 04:10:43 | 04H10
4.49657651 | 0.56743278 | 0.21696444 | 0.022158872 | 0.17346186 | 0.026916589 | 1484 | 0.252 | 35.58 | 14.72 | 41.12 | 7.77 | 1.16 | 0.328 | 0.662 | 0.588 | 0.42 | 1.788 | Loại 1 | GBF251A2935666 | Gang thành phẩm | 2025-02-04 | 2B | 2025-02-05 03:08:44 | 03H08
4.19625367 | 0.3082506 | 0.24601333 | 0.022066753 | 0.14072763 | 0.014385308 | 1507 | 0.215 | 35.09 | 15.3 | 41.7 | 7.9 | 1.19 | 0.237 | 0.39 | 0.497 | 0.29 | 1.85 | Loại 1 | GBF251A2935709 | Gang thành phẩm | 2025-02-04 | 2B | 2025-02-05 07:35:45 | 07H35
4.25237184 | 0.42272485 | 0.25761478 | 0.020015809 | 0.15025575 | 0.019693592 | 1507 | 0.215 | 35.09 | 15.3 | 41.7 | 7.9 | 1.19 | 0.237 | 0.39 | 0.497 | 0.29 | 1.85 | Loại 1 | GBF251A2935710 | Gang thành phẩm | 2025-02-04 | 2B | 2025-02-05 04:49:21 | 04H49
4.4207099 | 0.6190746 | 0.2187908 | 0.02404659 | 0.17475871 | 0.028938718 | [12 empty] | Loại 1 | GBF251A2935825 | Gang thành phẩm | 2025-02-04 | 2B | 2025-02-05 06:47:59 | 06H47
4.55813589 | 0.53054788 | 0.18303361 | 0.02347095 | 0.15472861 | 0.025480305 | [12 empty] | Loại 1 | GBF251A2935853 | Gang thành phẩm | 2025-02-04 | 2B | 2025-02-05 06:47:01 | 06H47
4.37435903 | 0.4843539 | 0.22393937 | 0.014395204 | 0.15634726 | 0.045758677 | 1516 | 0.197 | 35.89 | 15.1 | 41.47 | 7.91 | 1.16 | 0.308 | 0.613 | 0.595 | 0.32 | 1.797 | Loại 1 | GBF251A2935911 | Gang thành phẩm | 2025-02-05 | 1C | 2025-02-05 09:22:51 | 09H22
4.19130252 | 0.41502795 | 0.20357404 | 0.01835691 | 0.15519046 | 0.036548297 | 1516 | 0.197 | 35.89 | 15.1 | 41.47 | 7.91 | 1.16 | 0.308 | 0.613 | 0.595 | 0.32 | 1.797 | Loại 1 | GBF251A2935960 | Gang thành phẩm | 2025-02-05 | 1C | 2025-02-05 09:17:05 | 09H17
4.25168883 | 0.40935101 | 0.20189459 | 0.021034956 | 0.144736 | 0.021028735 | 1516 | 0.197 | 35.89 | 15.1 | 41.47 | 7.91 | 1.16 | 0.308 | 0.613 | 0.595 | 0.32 | 1.797 | Loại 1 | GBF251A2935962 | Gang thành phẩm | 2025-02-05 | 1C | 2025-02-05 08:44:09 | 08H44
4.36047192 | 0.57797425 | 0.19494458 | 0.014117864 | 0.13794439 | 0.029396542 | 1495 | 0.141 | 34.96 | 15.09 | 42.46 | 8.08 | 1.21 | 0.261 | 0.423 | 0.523 | 0.23 | 1.877 | Loại 1 | GBF251A2936030 | Gang thành phẩm | 2025-02-05 | 1C | 2025-02-05 11:56:21 | 11H56
4.35910075 | 0.57641054 | 0.19453154 | 0.015334455 | 0.14357744 | 0.030171797 | 1495 | 0.141 | 34.96 | 15.09 | 42.46 | 8.08 | 1.21 | 0.261 | 0.423 | 0.523 | 0.23 | 1.877 | Loại 1 | GBF251A2936031 | Gang thành phẩm | 2025-02-05 | 1C | 2025-02-05 10:44:38 | 10H44
4.30868252 | 0.57301879 | 0.19723281 | 0.014118809 | 0.14428083 | 0.029065387 | 1495 | 0.141 | 34.96 | 15.09 | 42.46 | 8.08 | 1.21 | 0.261 | 0.423 | 0.523 | 0.23 | 1.877 | Loại 1 | GBF251A2936048 | Gang thành phẩm | 2025-02-05 | 1C | 2025-02-05 11:17:19 | 12H38
4.45623055 | 0.58503536 | 0.19420938 | 0.014320942 | 0.13860097 | 0.030000726 | 1495 | 0.141 | 34.96 | 15.09 | 42.46 | 8.08 | 1.21 | 0.261 | 0.423 | 0.523 | 0.23 | 1.877 | Loại 1 | GBF251A2936050 | Gang thành phẩm | 2025-02-05 | 1C | 2025-02-05 10:56:25 | 10H56
4.09645105 | 0.42011437 | 0.20363223 | 0.014128684 | 0.14690539 | 0.019654619 | 1472 | 0.223 | 36.06 | 14.72 | 42.61 | 7.58 | 1.18 | 0.34 | 0.557 | 0.568 | 0.36 | 1.8 | Loại 1 | GBF251A2936125 | Gang thành phẩm | 2025-02-05 | 1C | 2025-02-05 13:29:40 | 13H29
4.11181768 | 0.39652962 | 0.19798616 | 0.016907631 | 0.14883432 | 0.018522099 | 1472 | 0.223 | 36.06 | 14.72 | 42.61 | 7.58 | 1.18 | 0.34 | 0.557 | 0.568 | 0.36 | 1.8 | Loại 1 | GBF251A2936128 | Gang thành phẩm | 2025-02-05 | 1C | 2025-02-05 12:56:58 | 12H56
4.16216542 | 0.45893446 | 0.21810137 | 0.014603232 | 0.14747479 | 0.022487479 | 1504 | 0.177 | 35.86 | 14.75 | 42.45 | 7.58 | 1.18 | 0.325 | 0.489 | 0.553 | 0.32 | 1.806 | Loại 1 | GBF251A2936211 | Gang thành phẩm | 2025-02-05 | 1C | 2025-02-05 14:40:15 | 14H40
4.11838814 | 0.40292571 | 0.18578575 | 0.020839777 | 0.14688634 | 0.018564618 | 1504 | 0.177 | 35.86 | 14.75 | 42.45 | 7.58 | 1.18 | 0.325 | 0.489 | 0.553 | 0.32 | 1.806 | Loại 1 | GBF251A2936265 | Gang thành phẩm | 2025-02-05 | 1C | 2025-02-05 14:18:57 | 14H18
4.17905318 | 0.40136282 | 0.18490332 | 0.023394713 | 0.15155894 | 0.019132848 | 1504 | 0.177 | 35.86 | 14.75 | 42.45 | 7.58 | 1.18 | 0.325 | 0.489 | 0.553 | 0.32 | 1.806 | Loại 1 | GBF251A2936270 | Gang thành phẩm | 2025-02-05 | 1C | 2025-02-05 15:22:49 | 15H22
4.24586021 | 0.47076611 | 0.27381548 | 0.012677654 | 0.15314561 | 0.025941814 | 1486 | 0.367 | 36.18 | 14.75 | 41.82 | 7.44 | 1.16 | 0.342 | 0.574 | 0.578 | 0.38 | 1.769 | Loại 1 | GBF251A2936334 | Gang thành phẩm | 2025-02-05 | 1C | 2025-02-05 17:30:40 | 17H30
4.19131335 | 0.425278 | 0.26778178 | 0.012877977 | 0.15204628 | 0.022396075 | 1486 | 0.367 | 36.18 | 14.75 | 41.82 | 7.44 | 1.16 | 0.342 | 0.574 | 0.578 | 0.38 | 1.769 | Loại 1 | GBF251A2936348 | Gang thành phẩm | 2025-02-05 | 1C | 2025-02-05 17:00:29 | 17H00
4.26885526 | 0.49169972 | 0.26967219 | 0.011541855 | 0.14840967 | 0.026774966 | 1486 | 0.367 | 36.18 | 14.75 | 41.82 | 7.44 | 1.16 | 0.342 | 0.574 | 0.578 | 0.38 | 1.769 | Loại 1 | GBF251A2936367 | Gang thành phẩm | 2025-02-05 | 1C | 2025-02-05 17:08:13 | 17H08
4.1151332 | 0.41029441 | 0.18261979 | 0.026349245 | 0.14683479 | 0.017403237 | 1500 | 0.404 | 35.96 | 14.92 | 41.95 | 7.54 | 1.17 | 0.371 | 0.643 | 0.57 | 0.39 | 1.791 | Loại 1 | GBF251A2936425 | Gang thành phẩm | 2025-02-05 | 1C | 2025-02-05 18:19:10 | 18H19
4.13151864 | 0.37285177 | 0.18289079 | 0.025765175 | 0.14046881 | 0.01587574 | 1500 | 0.404 | 35.96 | 14.92 | 41.95 | 7.54 | 1.17 | 0.371 | 0.643 | 0.57 | 0.39 | 1.791 | Loại 1 | GBF251A2936460 | Gang thành phẩm | 2025-02-05 | 1C | 2025-02-05 18:50:36 | 18H50
4.45201627 | 0.43009713 | 0.23190701 | 0.011585081 | 0.15312072 | 0.02431547 | 1499 | [11 empty] | Loại 1 | GBF251A2936533 | Gang thành phẩm | 2025-02-05 | 1C | 2025-02-05 19:26:39 | 19H26
4.18912059 | 0.63501916 | 0.20646153 | 0.015733258 | 0.13608525 | 0.030479971 | 1511 | 0.27 | 36.26 | 15.07 | 41.94 | 7.46 | 1.16 | 0.346 | 0.563 | 0.55 | 0.38 | 1.778 | Loại 1 | GBF251A2936604 | Gang thành phẩm | 2025-02-05 | 2A | 2025-02-05 20:57:28 | 20H57
4.26740375 | 0.51591924 | 0.20665102 | 0.01425492 | 0.14507908 | 0.047614952 | 1511 | 0.27 | 36.26 | 15.07 | 41.94 | 7.46 | 1.16 | 0.346 | 0.563 | 0.55 | 0.38 | 1.778 | Loại 1 | GBF251A2936613 | Gang thành phẩm | 2025-02-05 | 2A | 2025-02-05 20:51:56 | 20H51
4.23046051 | 0.38109597 | 0.26635048 | 0.027758683 | 0.14037529 | 0.017499881 | 1508 | 0.308 | 35.98 | 15.05 | 41.84 | 7.38 | 1.16 | 0.362 | 0.63 | 0.576 | 0.42 | 1.786 | Loại 1 | GBF251A2936720 | Gang thành phẩm | 2025-02-05 | 2A | 2025-02-05 22:09:44 | 22H09
4.14648735 | 0.41320055 | 0.15396558 | 0.034261113 | 0.14643678 | 0.018176156 | 1508 | 0.308 | 35.98 | 15.05 | 41.84 | 7.38 | 1.16 | 0.362 | 0.63 | 0.576 | 0.42 | 1.786 | Loại 1 | GBF251A2936747 | Gang thành phẩm | 2025-02-05 | 2A | 2025-02-05 22:06:25 | 22H06
4.26928757 | 0.42286686 | 0.30022338 | 0.014574531 | 0.14186327 | 0.021113978 | 1508 | 0.308 | 35.98 | 15.05 | 41.84 | 7.38 | 1.16 | 0.362 | 0.63 | 0.576 | 0.42 | 1.786 | Loại 1 | GBF251A2936753 | Gang thành phẩm | 2025-02-05 | 2A | 2025-02-05 22:41:34 | 22H41
4.23362263 | 0.43376908 | 0.23719448 | 0.017859677 | 0.15925934 | 0.036483356 | 1490 | 0.279 | 36.32 | 15.39 | 42 | 7.45 | 1.16 | 0.314 | 0.486 | 0.538 | 0.36 | 1.785 | Loại 1 | GBF251A2936827 | Gang thành phẩm | 2025-02-05 | 2A | 2025-02-06 00:28:40
4.12030605 | 0.7207462 | 0.22375447 | 0.035356919 | 0.14550649 | 0.027515803 | 1490 | 0.279 | 36.32 | 15.39 | 42 | 7.45 | 1.16 | 0.314 | 0.486 | 0.538 | 0.36 | 1.785 | Loại 1 | GBF251A2936834 | Gang thành phẩm | 2025-02-05 | 2A | 2025-02-05 23:59:14 | 23H59
4.05994882 | 0.52204282 | 0.20405847 | 0.0321013 | 0.15112693 | 0.034739395 | 1490 | 0.279 | 36.32 | 15.39 | 42 | 7.45 | 1.16 | 0.314 | 0.486 | 0.538 | 0.36 | 1.785 | Loại 1 | GBF251A2936863 | Gang thành phẩm | 2025-02-05 | 2A | 2025-02-06 00:10:21
4.26873487 | 0.38620967 | 0.22946353 | 0.020010864 | 0.16409923 | 0.019382312 | 1487 | 0.21 | 36.84 | 15.09 | 41.69 | 7.44 | 1.13 | 0.328 | 0.49 | 0.54 | 0.38 | 1.743 | Loại 1 | GBF251A2936901 | Gang thành phẩm | 2025-02-05 | 2A | 2025-02-06 01:52:42 | 01H52
4.25957184 | 0.40912349 | 0.2350325 | 0.019472527 | 0.13065821 | 0.020188411 | 1487 | 0.21 | 36.84 | 15.09 | 41.69 | 7.44 | 1.13 | 0.328 | 0.49 | 0.54 | 0.38 | 1.743 | Loại 1 | GBF251A2936968 | Gang thành phẩm | 2025-02-05 | 2A | 2025-02-06 01:36:28 | 01H36
4.24701075 | 0.72437573 | 0.23400949 | 0.0094684773 | 0.14040749 | 0.031634175 | 1485 | 0.362 | 34.94 | 15.87 | 42.69 | 7.49 | 1.22 | 0.289 | 0.361 | 0.481 | 0.24 | 1.89 | Loại 1 | GBF251A2937004 | Gang thành phẩm | 2025-02-05 | 2A | 2025-02-06 03:29:24 | 03H29
4.13026702 | 0.33423184 | 0.22778802 | 0.014295424 | 0.15455139 | 0.017359935 | 1497 | 0.386 | 35.55 | 15.63 | 41.96 | 7.31 | 1.18 | 0.35 | 0.59 | 0.538 | 0.37 | 1.826 | Loại 1 | GBF251A2937157 | Gang thành phẩm | 2025-02-05 | 2A | 2025-02-06 04:21:13 | 04H21
4.22320416 | 0.55085884 | 0.26541178 | 0.011328797 | 0.15641833 | 0.028730365 | 1497 | 0.386 | 35.55 | 15.63 | 41.96 | 7.31 | 1.18 | 0.35 | 0.59 | 0.538 | 0.37 | 1.826 | Loại 1 | GBF251A2937169 | Gang thành phẩm | 2025-02-05 | 2A | 2025-02-06 03:48:46 | 03H48
4.20832501 | 0.51397081 | 0.20933711 | 0.017337578 | 0.13630564 | 0.022609331 | 1485 | 0.995 | 34.44 | 16.04 | 42.67 | 7.45 | 1.24 | 0.277 | 0.328 | 0.457 | 0.22 | 1.921 | Loại 1 | GBF251A2937241 | Gang thành phẩm | 2025-02-05 | 2A | 2025-02-06 04:54:22 | 04H54
4.19225034 | 0.547962 | 0.21767856 | 0.019663026 | 0.15283804 | 0.025044798 | 1485 | 0.995 | 34.44 | 16.04 | 42.67 | 7.45 | 1.24 | 0.277 | 0.328 | 0.457 | 0.22 | 1.921 | Loại 1 | GBF251A2937263 | Gang thành phẩm | 2025-02-05 | 2A | 2025-02-06 05:24:28 | 05H24
4.18649121 | 0.5168346 | 0.20610996 | 0.018660575 | 0.14039695 | 0.022682811 |  | 0.403 | 34.43 | 16.1 | 42.77 | 7.46 | 1.24 | 0.278 | 0.331 | 0.459 | 0.22 | 1.927 | Loại 1 | GBF251A2937325 | Gang thành phẩm | 2025-02-05 | 2A | 2025-02-06 06:39:02 | 06H39
4.18364715 | 0.52030896 | 0.2111568 | 0.018386123 | 0.14397222 | 0.02364068 |  | 0.403 | 34.43 | 16.1 | 42.77 | 7.46 | 1.24 | 0.278 | 0.331 | 0.459 | 0.22 | 1.927 | Loại 1 | GBF251A2937360 | Gang thành phẩm | 2025-02-05 | 2A | 2025-02-06 07:08:54 | 07H08
4.13439774 | 0.2849708 | 0.19702108 | 0.026412497 | 0.15486019 | 0.013239824 | 1477 | 0.403 | 34.43 | 16.1 | 42.77 | 7.46 | 1.24 | 0.278 | 0.331 | 0.459 | 0.22 | 1.927 | Loại 1 | GBF251A2937366 | Gang thành phẩm | 2025-02-06 | 1B | 2025-02-06 08:39:54 | 08H39
4.28305689 | 0.37610925 | 0.18084501 | 0.020436585 | 0.14344526 | 0.018496851 | 1487 | 0.195 | 34.6 | 15.78 | 41.3 | 7.52 | 1.19 | 0.293 | 0.403 | 0.517 | 0.23 | 1.867 | Loại 1 | GBF251A2937428 | Gang thành phẩm | 2025-02-06 | 1B | 2025-02-06 10:32:40 | 10H32
4.36388825 | 0.57899812 | 0.19940198 | 0.026659056 | 0.15643239 | 0.045952744 | 1487 | 0.195 | 34.6 | 15.78 | 41.3 | 7.52 | 1.19 | 0.293 | 0.403 | 0.517 | 0.23 | 1.867 | Loại 1 | GBF251A2937429 | Gang thành phẩm | 2025-02-06 | 1B | 2025-02-06 09:01:04 | 09H01
4.39281206 | 0.48177796 | 0.16457933 | 0.033132581 | 0.15668546 | 0.022331809 | 1487 | 0.195 | 34.6 | 15.78 | 41.3 | 7.52 | 1.19 | 0.293 | 0.403 | 0.517 | 0.23 | 1.867 | Loại 1 | GBF251A2937447 | Gang thành phẩm | 2025-02-06 | 1B | 2025-02-06 09:34:23 | 09H34
4.2901946 | 0.44806302 | 0.16244783 | 0.034330496 | 0.1535614 | 0.020504975 | 1487 | 0.195 | 34.6 | 15.78 | 41.3 | 7.52 | 1.19 | 0.293 | 0.403 | 0.517 | 0.23 | 1.867 | Loại 1 | GBF251A2937469 | Gang thành phẩm | 2025-02-06 | 1B | 2025-02-06 09:53:26 | 09H53
4.07034396 | 0.28644926 | 0.17254758 | 0.037694984 | 0.15733386 | 0.011377789 | 1476 | 0.296 | 34.95 | 14.85 | 40.74 | 7.46 | 1.17 | 0.344 | 0.581 | 0.557 | 0.4 | 1.804 | Loại 1 | GBF251A2937541 | Gang thành phẩm | 2025-02-06 | 1B | 2025-02-06 11:58:50 | 11H58
4.0250524 | 0.28016291 | 0.16867044 | 0.034705701 | 0.14388336 | 0.011075596 | 1476 | 0.296 | 34.95 | 14.85 | 40.74 | 7.46 | 1.17 | 0.344 | 0.581 | 0.557 | 0.4 | 1.804 | Loại 1 | GBF251A2937565 | Gang thành phẩm | 2025-02-06 | 1B | 2025-02-06 12:53:56 | 12H53
4.06428539 | 0.36153935 | 0.18173107 | 0.022074049 | 0.15210819 | 0.015881281 | 1474 | 0.265 | 35.24 | 14.91 | 40.32 | 7.44 | 1.14 | 0.328 | 0.561 | 0.595 | 0.33 | 1.778 | Loại 1 | GBF251A2937625 | Gang thành phẩm | 2025-02-06 | 1B | 2025-02-06 13:44:37 | 13H44
4.03486702 | 0.25637623 | 0.16360352 | 0.038334016 | 0.13682939 | 0.0099631617 | 1474 | 0.265 | 35.24 | 14.91 | 40.32 | 7.44 | 1.14 | 0.328 | 0.561 | 0.595 | 0.33 | 1.778 | Loại 1 | GBF251A2937662 | Gang thành phẩm | 2025-02-06 | 1B | 2025-02-06 13:21:37 | 13H21
4.11303574 | 0.36771219 | 0.18280004 | 0.026150354 | 0.15816199 | 0.016726692 | 1474 | 0.265 | 35.24 | 14.91 | 40.32 | 7.44 | 1.14 | 0.328 | 0.561 | 0.595 | 0.33 | 1.778 | Loại 1 | GBF251A2937666 | Gang thành phẩm | 2025-02-06 | 1B | 2025-02-06 14:19:33 | 14H19
4.22060179 | 0.52741149 | 0.15207293 | 0.035552398 | 0.14040249 | 0.022107116 | 1490 | 0.214 | 34.51 | 15.55 | 41.49 | 7.79 | 1.2 | 0.284 | 0.368 | 0.501 | 0.19 | 1.879 | Loại 1 | GBF251A2937709 | Gang thành phẩm | 2025-02-06 | 1B | 2025-02-06 15:50:45 | 15H50
4.22372639 | 0.41846042 | 0.2182766 | 0.012653607 | 0.14574136 | 0.02207422 | 1490 | 0.214 | 34.51 | 15.55 | 41.49 | 7.79 | 1.2 | 0.284 | 0.368 | 0.501 | 0.19 | 1.879 | Loại 1 | GBF251A2937710 | Gang thành phẩm | 2025-02-06 | 1B | 2025-02-06 17:31:22 | 17H31
4.30478691 | 0.59497241 | 0.19356147 | 0.025160983 | 0.17727963 | 0.026086757 | 1490 | 0.214 | 34.51 | 15.55 | 41.49 | 7.79 | 1.2 | 0.284 | 0.368 | 0.501 | 0.19 | 1.879 | Loại 1 | GBF251A2937729 | Gang thành phẩm | 2025-02-06 | 1B | 2025-02-06 15:10:32 | 15H10
4.18864658 | 0.38794346 | 0.16433379 | 0.03492517 | 0.14494303 | 0.01708127 | 1490 | 0.214 | 34.51 | 15.55 | 41.49 | 7.79 | 1.2 | 0.284 | 0.368 | 0.501 | 0.19 | 1.879 | Loại 1 | GBF251A2937736 | Gang thành phẩm | 2025-02-06 | 1B | 2025-02-06 16:16:27 | 16H16
4.24626395 | 0.4267477 | 0.19924436 | 0.015874192 | 0.13636917 | 0.021366296 | 1490 | 0.214 | 34.51 | 15.55 | 41.49 | 7.79 | 1.2 | 0.284 | 0.368 | 0.501 | 0.19 | 1.879 | Loại 1 | GBF251A2937762 | Gang thành phẩm | 2025-02-06 | 1B | 2025-02-06 16:50:40 | 16H50
4.03744464 | 0.34003804 | 0.21427033 | 0.022302955 | 0.15908625 | 0.015316528 | 1467 | 1.07 | 35.29 | 14.97 | 40.17 | 7.44 | 1.14 | 0.33 | 0.56 | 0.595 | 0.33 | 1.773 | Loại 1 | GBF251A2937813 | Gang thành phẩm | 2025-02-06 | 1B | 2025-02-06 19:21:00 | 19H21
4.09344297 | 0.36008464 | 0.18918552 | 0.023822342 | 0.16042378 | 0.016141247 | 1467 | 1.07 | 35.29 | 14.97 | 40.17 | 7.44 | 1.14 | 0.33 | 0.56 | 0.595 | 0.33 | 1.773 | Loại 1 | GBF251A2937865 | Gang thành phẩm | 2025-02-06 | 1B | 2025-02-06 19:10:19 | 19H10
4.17290327 | 0.57018854 | 0.20449762 | 0.013887466 | 0.16252427 | 0.044912356 | 1480 | 0.285 | 33.45 | 14.93 | 41.93 | 7.8 | 1.25 | 0.257 | 0.332 | 0.452 | 0.2 | 1.933 | Loại 1 | GBF251A2937968 | Gang thành phẩm | 2025-02-06 | 2C | 2025-02-06 20:45:26 | 20H45
4.02837001 | 0.40567536 | 0.29945535 | 0.032203482 | 0.17136109 | 0.015499158 | 1465 | 0.263 | 34.94 | 14.74 | 40.7 | 7.56 | 1.16 | 0.316 | 0.527 | 0.592 | 0.36 | 1.803 | Loại 1 | GBF251A2938027 | Gang thành phẩm | 2025-02-06 | 2C | 2025-02-06 22:02:31 | 22H02
4.14520723 | 0.24747013 | 0.21088932 | 0.023246773 | 0.14527196 | 0.011759597 | 1465 | 0.263 | 34.94 | 14.74 | 40.7 | 7.56 | 1.16 | 0.316 | 0.527 | 0.592 | 0.36 | 1.803 | Loại 1 | GBF251A2938030 | Gang thành phẩm | 2025-02-06 | 2C | 2025-02-06 22:11:37 | 22H11
4.21479362 | 0.27704549 | 0.22761433 | 0.01903739 | 0.16625116 | 0.013995803 | 1465 | 0.263 | 34.94 | 14.74 | 40.7 | 7.56 | 1.16 | 0.316 | 0.527 | 0.592 | 0.36 | 1.803 | Loại 1 | GBF251A2938056 | Gang thành phẩm | 2025-02-06 | 2C | 2025-02-06 22:49:52 | 22H49
4.1589575 | 0.4308415 | 0.16560247 | 0.016730433 | 0.1305782 | 0.0184881 | 1491 | 0.328 | 33.79 | 15.85 | 41.85 | 7.83 | 1.24 | 0.276 | 0.362 | 0.474 | 0.17 | 1.939 | Loại 1 | GBF251A2938104 | Gang thành phẩm | 2025-02-06 | 2C | 2025-02-07 00:21:38 | 00H21
4.15375999 | 0.43279404 | 0.18343034 | 0.013765948 | 0.14092987 | 0.018792073 | 1491 | 0.328 | 33.79 | 15.85 | 41.85 | 7.83 | 1.24 | 0.276 | 0.362 | 0.474 | 0.17 | 1.939 | Loại 1 | GBF251A2938110 | Gang thành phẩm | 2025-02-06 | 2C | 2025-02-07 00:45:38 | 00H45
4.15760109 | 0.43449679 | 0.16772654 | 0.016257973 | 0.14032322 | 0.018667601 | 1491 | 0.328 | 33.79 | 15.85 | 41.85 | 7.83 | 1.24 | 0.276 | 0.362 | 0.474 | 0.17 | 1.939 | Loại 1 | GBF251A2938163 | Gang thành phẩm | 2025-02-06 | 2C | 2025-02-07 00:09:59 | 00H09
4.35282798 | 0.57491735 | 0.24013627 | 0.011289535 | 0.13418294 | 0.030810344 | 1484 | 0.257 | 34.13 | 16.07 | 41.7 | 7.48 | 1.22 | 0.291 | 0.382 | 0.525 | 0.27 | 1.912 | Loại 1 | GBF251A2938237 | Gang thành phẩm | 2025-02-06 | 2C | 2025-02-07 02:29:37 | 02H29
4.26489162 | 0.55059441 | 0.23823266 | 0.01193796 | 0.13850924 | 0.029504759 | 1484 | 0.257 | 34.13 | 16.07 | 41.7 | 7.48 | 1.22 | 0.291 | 0.382 | 0.525 | 0.27 | 1.912 | Loại 1 | GBF251A2938246 | Gang thành phẩm | 2025-02-06 | 2C | 2025-02-07 01:49:39 | 01H49
4.38790007 | 0.64521952 | 0.18728021 | 0.0099118145 | 0.14118525 | 0.030892309 | 1485 | 0.17 | 33.66 | 15.39 | 42.38 | 7.98 | 1.26 | 0.279 | 0.372 | 0.44 | 0.19 | 1.953 | Loại 1 | GBF251A2938326 | Gang thành phẩm | 2025-02-06 | 2C | 2025-02-07 03:17:01 | 03H17
4.33767787 | 0.5906287 | 0.20219073 | 0.016015643 | 0.15793844 | 0.028152964 | 1494 | 0.337 | 35.01 | 14.99 | 40.99 | 7.67 | 1.17 | 0.353 | 0.649 | 0.545 | 0.32 | 1.818 | Loại 1 | GBF251A2938428 | Gang thành phẩm | 2025-02-06 | 2C | 2025-02-07 04:46:54 | 04H46
4.35353445 | 0.58889538 | 0.20284914 | 0.013662956 | 0.15174544 | 0.027335201 | 1494 | 0.337 | 35.01 | 14.99 | 40.99 | 7.67 | 1.17 | 0.353 | 0.649 | 0.545 | 0.32 | 1.818 | Loại 1 | GBF251A2938440 | Gang thành phẩm | 2025-02-06 | 2C | 2025-02-07 04:13:36 | 04H13
4.24295939 | 0.57334438 | 0.20070182 | 0.015821843 | 0.14507507 | 0.025885472 | 1494 | 0.337 | 35.01 | 14.99 | 40.99 | 7.67 | 1.17 | 0.353 | 0.649 | 0.545 | 0.32 | 1.818 | Loại 1 | GBF251A2938456 | Gang thành phẩm | 2025-02-06 | 2C | 2025-02-07 05:00:18 | 05H00
4.19153224 | 0.3050688 | 0.18999235 | 0.017071566 | 0.14651745 | 0.013755927 | 1499 | 0.201 | 34.4 | 15.42 | 41.75 | 7.75 | 1.21 | 0.315 | 0.438 | 0.517 | 0.24 | 1.887 | Loại 1 | GBF251A2938531 | Gang thành phẩm | 2025-02-06 | 2C | 2025-02-07 06:27:09 | 06H27
4.23313702 | 0.33055643 | 0.15911577 | 0.021493168 | 0.13219152 | 0.015397114 | 1499 | 0.201 | 34.4 | 15.42 | 41.75 | 7.75 | 1.21 | 0.315 | 0.438 | 0.517 | 0.24 | 1.887 | Loại 1 | GBF251A2938567 | Gang thành phẩm | 2025-02-06 | 2C | 2025-02-07 06:05:15 | 06H05
4.08557473 | 0.30109079 | 0.18648858 | 0.015470447 | 0.13041957 | 0.013106661 |  | 0.197 | 35.74 | 15.18 | 41.65 | 7.58 | 1.17 | 0.288 | 0.474 | 0.521 | 0.26 | 1.802 | Loại 1 | GBF251A2938604 | Gang thành phẩm | 2025-02-06 | 2C | 2025-02-07 07:23:37 | 07H23
4.28087082 | 0.85225245 | 0.21850805 | 0.014079076 | 0.16592473 | 0.07220706 | 1507 | 0.197 | 35.74 | 15.18 | 41.65 | 7.58 | 1.17 | 0.288 | 0.474 | 0.521 | 0.26 | 1.802 | Loại 2 | GBF251A2938636 | Gang thành phẩm | 2025-02-07 | 1A | 2025-02-07 08:04:45 | 08H04
4.16898084 | 0.3311285 | 0.23588346 | 0.017999002 | 0.1967476 | 0.029488075 | 1507 | 0.197 | 35.74 | 15.18 | 41.65 | 7.58 | 1.17 | 0.288 | 0.474 | 0.521 | 0.26 | 1.802 | Loại 1 | GBF251A2938665 | Gang thành phẩm | 2025-02-07 | 1A | 2025-02-07 08:09:10 | 08H09
3.81352129 | 0.48021239 | 0.16456847 | 0.013491723 | 0.15030472 | 0.020477714 | 1476 | 0.165 | 33.89 | 15.96 | 42.64 | 7.69 | 1.26 | 0.256 | 0.341 | 0.447 | 0.19 | 1.956 | Loại 1 | GBF251A2938756 | Gang thành phẩm | 2025-02-07 | 1A | 2025-02-07 09:44:32 | 09H44
3.95340936 | 0.64040132 | 0.27164657 | 0.020850242 | 0.167386 | 0.024740536 | 1476 | 0.165 | 33.89 | 15.96 | 42.64 | 7.69 | 1.26 | 0.256 | 0.341 | 0.447 | 0.19 | 1.956 | Loại 1 | GBF251A2938766 | Gang thành phẩm | 2025-02-07 | 1A | 2025-02-07 09:30:20 | 09H30
3.68686056 | 0.43456575 | 0.15455697 | 0.028383033 | 0.15231516 | 0.018451963 | 1484 | 0.277 | 36.33 | 15.88 | 42.01 | 7.43 | 1.16 | 0.274 | 0.394 | 0.598 | 0.4 | 1.798 | Loại 1 | GBF251A2938830 | Gang thành phẩm | 2025-02-07 | 1A | 2025-02-07 10:25:54 | 10H25
3.73391719 | 0.47516831 | 0.15222642 | 0.02718201 | 0.15245796 | 0.020714545 | 1484 | 0.277 | 36.33 | 15.88 | 42.01 | 7.43 | 1.16 | 0.274 | 0.394 | 0.598 | 0.4 | 1.798 | Loại 1 | GBF251A2938853 | Gang thành phẩm | 2025-02-07 | 1A | 2025-02-07 10:59:37 | 10H25
3.73749655 | 0.4167673 | 0.13574294 | 0.040223769 | 0.15027482 | 0.016321318 | 1477 | 0.27 | 34.77 | 15.66 | 41.8 | 7.63 | 1.2 | 0.304 | 0.463 | 0.512 | 0.29 | 1.872 | Loại 1 | GBF251A2938910 | Gang thành phẩm | 2025-02-07 | 1A | 2025-02-07 12:49:57 | 12H49
3.67285307 | 0.31800853 | 0.18073419 | 0.01759653 | 0.14385276 | 0.013209507 | 1477 | 0.27 | 34.77 | 15.66 | 41.8 | 7.63 | 1.2 | 0.304 | 0.463 | 0.512 | 0.29 | 1.872 | Loại 1 | GBF251A2938936 | Gang thành phẩm | 2025-02-07 | 1A | 2025-02-07 11:59:42 | 11H59
3.75011254 | 0.50784781 | 0.1972822 | 0.012213735 | 0.16887627 | 0.022321439 | 1489 | 0.269 | 36.26 | 15.4 | 41.2 | 7.55 | 1.14 | 0.32 | 0.555 | 0.549 | 0.28 | 1.769 | Loại 1 | GBF251A2939005 | Gang thành phẩm | 2025-02-07 | 1A | 2025-02-07 13:23:11 | 13H23
3.88931977 | 0.60432697 | 0.18614891 | 0.019756829 | 0.16326522 | 0.027461487 | 1489 | 0.269 | 36.26 | 15.4 | 41.2 | 7.55 | 1.14 | 0.32 | 0.555 | 0.549 | 0.28 | 1.769 | Loại 1 | GBF251A2939015 | Gang thành phẩm | 2025-02-07 | 1A | 2025-02-07 14:20:07 | 14H20
3.96009106 | 0.60413458 | 0.18593079 | 0.021390091 | 0.17522348 | 0.028195574 | 1489 | 0.269 | 36.26 | 15.4 | 41.2 | 7.55 | 1.14 | 0.32 | 0.555 | 0.549 | 0.28 | 1.769 | Loại 1 | GBF251A2939037 | Gang thành phẩm | 2025-02-07 | 1A | 2025-02-07 14:51:54 | 14H51
3.91790792 | 0.32692593 | 0.1837101 | 0.021344859 | 0.16367216 | 0.027902802 | 1489 | 0.269 | 36.26 | 15.4 | 41.2 | 7.55 | 1.14 | 0.32 | 0.555 | 0.549 | 0.28 | 1.769 | Loại 1 | GBF251A2939040 | Gang thành phẩm | 2025-02-07 | 1A | 2025-02-07 15:31:18
3.75711997 | 0.39501735 | 0.15280094 | 0.025780302 | 0.15626192 | 0.016422287 | 1498 | 0.201 | 35.32 | 15.67 | 41.66 | 7.81 | 1.18 | 0.308 | 0.456 | 0.519 | 0.23 | 1.844 | Loại 1 | GBF251A2939125 | Gang thành phẩm | 2025-02-07 | 1A | 2025-02-07 17:13:07 | 17H13
3.70394217 | 0.31105156 | 0.19191008 | 0.018313147 | 0.16566523 | 0.012774813 |  | 0.201 | 35.32 | 15.67 | 41.66 | 7.81 | 1.18 | 0.308 | 0.456 | 0.519 | 0.23 | 1.844 | Loại 1 | GBF251A2939136 | Gang thành phẩm | 2025-02-07 | 1A | 2025-02-07 21:23:36 | 21H23
3.71233735 | 0.41480071 | 0.14362982 | 0.027603915 | 0.15023261 | 0.016781146 | 1498 | 0.201 | 35.32 | 15.67 | 41.66 | 7.81 | 1.18 | 0.308 | 0.456 | 0.519 | 0.23 | 1.844 | Loại 1 | GBF251A2939167 | Gang thành phẩm | 2025-02-07 | 1A | 2025-02-07 17:11:22 | 17H11
3.7515106 | 0.3962899 | 0.15110722 | 0.024862148 | 0.13730727 | 0.016456751 | 1498 | 0.21 | 35.77 | 15.33 | 41.56 | 7.52 | 1.16 | 0.295 | 0.484 | 0.524 | 0.26 | 1.801 | Loại 1 | GBF251A2939210 | Gang thành phẩm | 2025-02-07 | 1A | 2025-02-07 19:16:00 | 19H16
3.73673285 | 0.42592874 | 0.15762508 | 0.022454664 | 0.16429115 | 0.017850349 |  | 0.247 | 34.5 | 15.22 | 42.25 | 7.69 | 1.22 | 0.313 | 0.495 | 0.502 | 0.29 | 1.889 | Loại 1 | GBF251A2939369 | Gang thành phẩm | 2025-02-07 | 1A | 2025-02-07 19:48:29 | 19H48
4.12481555 | 0.47594128 | 0.21082486 | 0.012692657 | 0.15473336 | 0.045960274 | 1514 | 0.247 | 34.5 | 15.22 | 42.25 | 7.69 | 1.22 | 0.313 | 0.495 | 0.502 | 0.29 | 1.889 | Loại 1 | GBF251A2939309 | Gang thành phẩm | 2025-02-07 | 2B | 2025-02-07 20:23:15 | 20H23
4.22971841 | 0.81463951 | 0.18933984 | 0.012696568 | 0.14079774 | 0.068518359 | 1481 | 0.159 | 35.14 | 15.29 | 42.11 | 7.77 | 1.2 | 0.304 | 0.47 | 0.479 | 0.2 | 1.855 | Loại 2 | GBF251A2939430 | Gang thành phẩm | 2025-02-07 | 2B | 2025-02-07 21:32:55 | 21H32
4.18329771 | 0.81939351 | 0.19156863 | 0.013618845 | 0.14197132 | 0.067941406 | 1481 | 0.159 | 35.14 | 15.29 | 42.11 | 7.77 | 1.2 | 0.304 | 0.47 | 0.479 | 0.2 | 1.855 | Loại 2 | GBF251A2939460 | Gang thành phẩm | 2025-02-07 | 2B | 2025-02-07 21:08:37 | 21H08
4.37643133 | 0.51102089 | 0.15467542 | 0.024963656 | 0.13922094 | 0.022718329 | 1499 | 0.216 | 33.88 | 15.35 | 42.32 | 7.63 | 1.25 | 0.265 | 0.368 | 0.475 | 0.2 | 1.927 | Loại 1 | GBF251A2939513 | Gang thành phẩm | 2025-02-07 | 2B | 2025-02-07 22:49:13 | 22H51
4.41023234 | 0.57583906 | 0.17408501 | 0.025592262 | 0.15489946 | 0.026142851 | 1499 | 0.216 | 33.88 | 15.35 | 42.32 | 7.63 | 1.25 | 0.265 | 0.368 | 0.475 | 0.2 | 1.927 | Loại 1 | GBF251A2939536 | Gang thành phẩm | 2025-02-07 | 2B | 2025-02-07 22:27:30 | 22H27
4.36887149 | 0.41704685 | 0.20599883 | 0.032208255 | 0.14040131 | 0.023128993 | 1499 | 0.216 | 33.88 | 15.35 | 42.32 | 7.63 | 1.25 | 0.265 | 0.368 | 0.475 | 0.2 | 1.927 | Loại 1 | GBF251A2939570 | Gang thành phẩm | 2025-02-07 | 2B | 2025-02-07 23:26:21 | 23H26
4.31147651 | 0.42863685 | 0.16630716 | 0.017069606 | 0.14128091 | 0.021478358 | 1483 | 0.206 | 35.06 | 15.33 | 42 | 7.72 | 1.2 | 0.306 | 0.472 | 0.482 | 0.21 | 1.855 | Loại 1 | GBF251A2939631 | Gang thành phẩm | 2025-02-07 | 2B | 2025-02-08 01:05:24 | 01H05
4.29656448 | 0.45085913 | 0.15715052 | 0.023225033 | 0.14927617 | 0.021470258 | 1483 | 0.206 | 35.06 | 15.33 | 42 | 7.72 | 1.2 | 0.306 | 0.472 | 0.482 | 0.21 | 1.855 | Loại 1 | GBF251A2939669 | Gang thành phẩm | 2025-02-07 | 2B | 2025-02-08 00:39:01 | 00H39
4.19456692 | 0.29202866 | 0.15280381 | 0.027653057 | 0.13757921 | 0.013226202 | 1485 | 0.228 | 35.64 | 15.01 | 41.81 | 7.64 | 1.17 | 0.307 | 0.521 | 0.553 | 0.32 | 1.809 | Loại 1 | GBF251A2939709 | Gang thành phẩm | 2025-02-07 | 2B | 2025-02-08 02:23:56 | 02H23
4.09462401 | 0.22489044 | 0.15821124 | 0.028506817 | 0.14578507 | 0.011173441 | 1485 | 0.228 | 35.64 | 15.01 | 41.81 | 7.64 | 1.17 | 0.307 | 0.521 | 0.553 | 0.32 | 1.809 | Loại 1 | GBF251A2939713 | Gang thành phẩm | 2025-02-07 | 2B | 2025-02-08 02:56:10 | 02H56
4.26186915 | 0.32327899 | 0.17168221 | 0.027955602 | 0.15072654 | 0.015782826 | 1485 | 0.228 | 35.64 | 15.01 | 41.81 | 7.64 | 1.17 | 0.307 | 0.521 | 0.553 | 0.32 | 1.809 | Loại 1 | GBF251A2939734 | Gang thành phẩm | 2025-02-07 | 2B | 2025-02-08 01:54:26 | 01H54
4.44772875 | 0.34988677 | 0.16834057 | 0.029168552 | 0.16473067 | 0.018120165 | 1479 | 0.344 | 35.37 | 15 | 41.01 | 7.51 | 1.16 | 0.312 | 0.548 | 0.544 | 0.31 | 1.796 | Loại 1 | GBF251A2939838 | Gang thành phẩm | 2025-02-07 | 2B | 2025-02-08 04:27:27 | 04H27
4.20220493 | 0.42664426 | 0.16482891 | 0.016278061 | 0.13605613 | 0.020903874 | 1479 | 0.344 | 35.37 | 15 | 41.01 | 7.51 | 1.16 | 0.312 | 0.548 | 0.544 | 0.31 | 1.796 | Loại 1 | GBF251A2939847 | Gang thành phẩm | 2025-02-07 | 2B | 2025-02-08 04:03:08 | 04H03
4.1553768 | 0.33580434 | 0.16320153 | 0.020998052 | 0.12449139 | 0.015883108 | 1479 | 0.344 | 35.37 | 15 | 41.01 | 7.51 | 1.16 | 0.312 | 0.548 | 0.544 | 0.31 | 1.796 | Loại 1 | GBF251A2939862 | Gang thành phẩm | 2025-02-07 | 2B | 2025-02-08 05:05:47 | 05H05
4.31553228 | 0.38274601 | 0.16593741 | 0.032301575 | 0.15732971 | 0.017165441 | 1475 | 0.469 | 35.87 | 14.97 | 41.48 | 7.35 | 1.16 | 0.28 | 0.479 | 0.54 | 0.31 | 1.779 | Loại 1 | GBF251A2939941 | Gang thành phẩm | 2025-02-07 | 2B | 2025-02-08 06:13:50 | 06H13
4.38102986 | 0.45817575 | 0.16876776 | 0.034279447 | 0.15123097 | 0.021394662 | 1475 | 0.469 | 35.87 | 14.97 | 41.48 | 7.35 | 1.16 | 0.28 | 0.479 | 0.54 | 0.31 | 1.779 | Loại 1 | GBF251A2939965 | Gang thành phẩm | 2025-02-07 | 2B | 2025-02-08 06:02:15 | 06H02
4.15891069 | 0.32892945 | 0.19025885 | 0.028887309 | 0.14936911 | 0.015140444 |  | 0.272 | 35.56 | 14.64 | 41.52 | 7.43 | 1.17 | 0.296 | 0.545 | 0.559 | 0.31 | 1.788 | Loại 1 | GBF251A2940054 | Gang thành phẩm | 2025-02-07 | 2B | 2025-02-08 07:09:10 | 07H09
4.32320181 | 0.59197441 | 0.21232878 | 0.015472397 | 0.1577464 | 0.026771421 | 1485 | 0.272 | 35.56 | 14.64 | 41.52 | 7.43 | 1.17 | 0.296 | 0.545 | 0.559 | 0.31 | 1.788 | Loại 1 | GBF251A2940046 | Gang thành phẩm | 2025-02-08 | 1C | 2025-02-08 08:13:57 | 08H13
4.17248473 | 0.42411225 | 0.17073237 | 0.024242294 | 0.14328421 | 0.031400307 | 1508 | 0.21 | 35.85 | 15.51 | 41.67 | 7.49 | 1.16 | 0.288 | 0.422 | 0.493 | 0.24 | 1.804 | Loại 1 | GBF251A2940109 | Gang thành phẩm | 2025-02-08 | 1C | 2025-02-08 09:08:15 | 09H08
4.23930407 | 0.42558945 | 0.17987122 | 0.023229685 | 0.16594781 | 0.03227586 | 1508 | 0.21 | 35.85 | 15.51 | 41.67 | 7.49 | 1.16 | 0.288 | 0.422 | 0.493 | 0.24 | 1.804 | Loại 1 | GBF251A2940147 | Gang thành phẩm | 2025-02-08 | 1C | 2025-02-08 09:33:36 | 09H33
4.57014798 | 0.68697858 | 0.21487533 | 0.015423233 | 0.14426304 | 0.035876278 | 1509 | 0.199 | 36.45 | 15.18 | 41.25 | 7.42 | 1.13 | 0.306 | 0.507 | 0.522 | 0.24 | 1.752 | Loại 1 | GBF251A2940213 | Gang thành phẩm | 2025-02-08 | 1C | 2025-02-08 11:16:28 | 11H16
4.25407291 | 0.65193281 | 0.2231034 | 0.01241323 | 0.14083002 | 0.033331396 | 1509 | 0.199 | 36.45 | 15.18 | 41.25 | 7.42 | 1.13 | 0.306 | 0.507 | 0.522 | 0.24 | 1.752 | Loại 1 | GBF251A2940238 | Gang thành phẩm | 2025-02-08 | 1C | 2025-02-08 11:48:06 | 11H48
4.38389431 | 0.69382367 | 0.21393762 | 0.013381691 | 0.14170285 | 0.03465904 | 1509 | 0.199 | 36.45 | 15.18 | 41.25 | 7.42 | 1.13 | 0.306 | 0.507 | 0.522 | 0.24 | 1.752 | Loại 1 | GBF251A2940253 | Gang thành phẩm | 2025-02-08 | 1C | 2025-02-08 11:04:35 | 11H04
4.19210828 | 0.3660866 | 0.19146551 | 0.016169529 | 0.15217128 | 0.030582936 | 1489 | 0.217 | 36 | 15.4 | 41.38 | 7.48 | 1.15 | 0.314 | 0.509 | 0.545 | 0.27 | 1.785 | Loại 1 | GBF251A2940314 | Gang thành phẩm | 2025-02-08 | 1C | 2025-02-08 13:42:00 | 13H42
4.11919887 | 0.42186797 | 0.18248697 | 0.019727094 | 0.15393665 | 0.032026132 | 1489 | 0.217 | 36 | 15.4 | 41.38 | 7.48 | 1.15 | 0.314 | 0.509 | 0.545 | 0.27 | 1.785 | Loại 1 | GBF251A2940359 | Gang thành phẩm | 2025-02-08 | 1C | 2025-02-08 13:27:50 | 13H27
4.09714544 | 0.40738294 | 0.17978025 | 0.021405035 | 0.15374335 | 0.030766563 | 1489 | 0.217 | 36 | 15.4 | 41.38 | 7.48 | 1.15 | 0.314 | 0.509 | 0.545 | 0.27 | 1.785 | Loại 1 | GBF251A2940366 | Gang thành phẩm | 2025-02-08 | 1C | 2025-02-08 13:25:11 | 13H25
4.26662764 | 0.32897327 | 0.19894063 | 0.0171893 | 0.17097375 | 0.032132118 | 1475 | 0.316 | 34.54 | 13.85 | 41.45 | 7.16 | 1.2 | 0.276 | 0.47 | 0.585 | 0.38 | 1.808 | Loại 1 | GBF251A2940404 | Gang thành phẩm | 2025-02-08 | 1C | 2025-02-08 15:21:36 | 15H21
4.23936362 | 0.45169414 | 0.21143708 | 0.01661926 | 0.16827749 | 0.043233437 | 1475 | 0.316 | 34.54 | 13.85 | 41.45 | 7.16 | 1.2 | 0.276 | 0.47 | 0.585 | 0.38 | 1.808 | Loại 1 | GBF251A2940426 | Gang thành phẩm | 2025-02-08 | 1C | 2025-02-08 15:58:02 | 15H58
4.24826673 | 0.32677171 | 0.19367438 | 0.01629878 | 0.15505327 | 0.031707614 | 1475 | 0.316 | 34.54 | 13.85 | 41.45 | 7.16 | 1.2 | 0.276 | 0.47 | 0.585 | 0.38 | 1.808 | Loại 1 | GBF251A2940468 | Gang thành phẩm | 2025-02-08 | 1C | 2025-02-08 15:44:34 | 15H44
4.03751125 | 0.23833307 | 0.2373179 | 0.011503603 | 0.17421461 | 0.012057966 | 1458 | 0.315 | 34.57 | 13.84 | 41.43 | 7.16 | 1.2 | 0.273 | 0.472 | 0.587 | 0.38 | 1.806 | Loại 1 | GBF251A2940509 | Gang thành phẩm | 2025-02-08 | 1C | 2025-02-08 18:45:07 | 18H45
3.93582216 | 0.11324396 | 0.18231343 | 0.023644101 | 0.12026419 | 0.0044842906 | 1458 | 0.315 | 34.57 | 13.84 | 41.43 | 7.16 | 1.2 | 0.273 | 0.472 | 0.587 | 0.38 | 1.806 | Loại 1 | GBF251A2940515 | Gang thành phẩm | 2025-02-08 | 1C | 2025-02-08 18:32:30 | 18H32
4.12389016 | 0.22953596 | 0.23742075 | 0.012730315 | 0.17487033 | 0.02192557 | 1458 | 0.315 | 34.57 | 13.84 | 41.43 | 7.16 | 1.2 | 0.273 | 0.472 | 0.587 | 0.38 | 1.806 | Loại 1 | GBF251A2940531 | Gang thành phẩm | 2025-02-08 | 1C | 2025-02-08 19:04:51 | 19H04
4.15687583 | 0.34012284 | 0.19677045 | 0.014999046 | 0.14285801 | 0.01528959 | 1458 | 0.315 | 34.57 | 13.84 | 41.43 | 7.16 | 1.2 | 0.273 | 0.472 | 0.587 | 0.38 | 1.806 | Loại 1 | GBF251A2940550 | Gang thành phẩm | 2025-02-08 | 1C | 2025-02-08 19:12:30 | 19H12
4.08392409 | 0.25245422 | 0.24305114 | 0.01129269 | 0.15985092 | 0.013178745 | 1458 | 0.315 | 34.57 | 13.84 | 41.43 | 7.16 | 1.2 | 0.273 | 0.472 | 0.587 | 0.38 | 1.806 | Loại 1 | GBF251A2940568 | Gang thành phẩm | 2025-02-08 | 1C | 2025-02-08 19:12:25 | 19H12
4.17301645 | 0.43280435 | 0.19555677 | 0.011348233 | 0.15589027 | 0.022791978 |  | 0.224 | 35.15 | 14.46 | 41.43 | 7.34 | 1.18 | 0.285 | 0.513 | 0.567 | 0.27 | 1.799 | Loại 1 | GBF251A2940670 | Gang thành phẩm | 2025-02-08 | 1C | 2025-02-08 19:30:13 | 19H30
4.26168052 | 0.29709881 | 0.18649483 | 0.013989005 | 0.14038155 | 0.030345322 | 1456 | 0.224 | 35.15 | 14.46 | 41.43 | 7.34 | 1.18 | 0.285 | 0.513 | 0.567 | 0.27 | 1.799 | Loại 1 | GBF251A2940610 | Gang thành phẩm | 2025-02-08 | 2A | 2025-02-08 20:34:53 | 20H34
4.23832741 | 0.35137654 | 0.1964312 | 0.013008914 | 0.1435652 | 0.035435024 | 1456 | 0.224 | 35.15 | 14.46 | 41.43 | 7.34 | 1.18 | 0.285 | 0.513 | 0.567 | 0.27 | 1.799 | Loại 1 | GBF251A2940638 | Gang thành phẩm | 2025-02-08 | 2A | 2025-02-08 20:26:39 | 20H26
4.4849871 | 0.55214603 | 0.15859833 | 0.018456753 | 0.1545704 | 0.024806498 | 1502 | 0.197 | 34.85 | 14.92 | 42.41 | 7.65 | 1.22 | 0.248 | 0.359 | 0.478 | 0.21 | 1.865 | Loại 1 | GBF251A2940726 | Gang thành phẩm | 2025-02-08 | 2A | 2025-02-08 21:15:58 | 21H15
4.278318 | 0.3793578 | 0.2119555 | 0.010354608 | 0.15408874 | 0.020869605 | 1502 | 0.197 | 34.85 | 14.92 | 42.41 | 7.65 | 1.22 | 0.248 | 0.359 | 0.478 | 0.21 | 1.865 | Loại 1 | GBF251A2940760 | Gang thành phẩm | 2025-02-08 | 2A | 2025-02-08 22:07:31 | 22H07
4.32128681 | 0.33306354 | 0.21051597 | 0.01101991 | 0.15335766 | 0.018806173 | 1470 | 0.285 | 35.46 | 14.57 | 41.89 | 7.5 | 1.18 | 0.27 | 0.432 | 0.569 | 0.33 | 1.804 | Loại 1 | GBF251A2940857 | Gang thành phẩm | 2025-02-08 | 2A | 2025-02-08 23:31:26 | 23H31
4.22238194 | 0.42648713 | 0.19218034 | 0.012449563 | 0.1374972 | 0.023391161 | 1470 | 0.285 | 35.46 | 14.57 | 41.89 | 7.5 | 1.18 | 0.27 | 0.432 | 0.569 | 0.33 | 1.804 | Loại 1 | GBF251A2940867 | Gang thành phẩm | 2025-02-08 | 2A | 2025-02-08 22:58:42 | 22H58
4.12690964 | 0.68183089 | 0.20052803 | 0.0099171565 | 0.15026259 | 0.029944493 | 1500 | 0.307 | 33.72 | 14.81 | 42.09 | 7.53 | 1.25 | 0.233 | 0.335 | 0.478 | 0.19 | 1.911 | Loại 1 | GBF251A2940904 | Gang thành phẩm | 2025-02-08 | 2A | 2025-02-09 01:36:32 | 01H36
4.08652354 | 0.70323784 | 0.19539974 | 0.01072248 | 0.13554468 | 0.030465389 | 1500 | 0.307 | 33.72 | 14.81 | 42.09 | 7.53 | 1.25 | 0.233 | 0.335 | 0.478 | 0.19 | 1.911 | Loại 1 | GBF251A2940905 | Gang thành phẩm | 2025-02-08 | 2A | 2025-02-09 01:45:13 | 01H45
4.17285866 | 0.41300068 | 0.19408613 | 0.01246957 | 0.16081675 | 0.020613745 | 1500 | 0.307 | 33.72 | 14.81 | 42.09 | 7.53 | 1.25 | 0.233 | 0.335 | 0.478 | 0.19 | 1.911 | Loại 1 | GBF251A2940913 | Gang thành phẩm | 2025-02-08 | 2A | 2025-02-09 00:24:22 | 00H24
4.32912657 | 0.45433828 | 0.16386574 | 0.02128662 | 0.14780722 | 0.020961695 | 1500 | 0.307 | 33.72 | 14.81 | 42.09 | 7.53 | 1.25 | 0.233 | 0.335 | 0.478 | 0.19 | 1.911 | Loại 1 | GBF251A2940930 | Gang thành phẩm | 2025-02-08 | 2A | 2025-02-09 00:47:45 | 00H47
4.17941689 | 0.41134219 | 0.18891869 | 0.014332641 | 0.16574709 | 0.037062275 | 1478 | 0.413 | 35.8 | 14.81 | 42.13 | 7.59 | 1.18 | 0.267 | 0.437 | 0.556 | 0.33 | 1.803 | Loại 1 | GBF251A2941010 | Gang thành phẩm | 2025-02-08 | 2A | 2025-02-09 03:26:27 | 03H26
4.19218286 | 0.43968462 | 0.19844091 | 0.010977458 | 0.15626042 | 0.02193498 | 1478 | 0.413 | 35.8 | 14.81 | 42.13 | 7.59 | 1.18 | 0.267 | 0.437 | 0.556 | 0.33 | 1.803 | Loại 1 | GBF251A2941047 | Gang thành phẩm | 2025-02-08 | 2A | 2025-02-09 03:29:58 | 03H29
4.33043761 | 0.41610873 | 0.16131227 | 0.022469169 | 0.14873688 | 0.019205276 | 1502 | 0.2 | 34.86 | 15.26 | 41.84 | 7.65 | 1.2 | 0.286 | 0.419 | 0.486 | 0.22 | 1.857 | Loại 1 | GBF251A2941113 | Gang thành phẩm | 2025-02-08 | 2A | 2025-02-09 04:42:46 | 04H42
4.1182204 | 0.68818968 | 0.19364198 | 0.0092482978 | 0.13809097 | 0.030124645 | 1502 | 0.2 | 34.86 | 15.26 | 41.84 | 7.65 | 1.2 | 0.286 | 0.419 | 0.486 | 0.22 | 1.857 | Loại 1 | GBF251A2941114 | Gang thành phẩm | 2025-02-08 | 2A | 2025-02-09 05:32:41 | 05H32
4.39363256 | 0.6894087 | 0.18677095 | 0.01893702 | 0.1461179 | 0.033080736 | 1502 | 0.2 | 34.86 | 15.26 | 41.84 | 7.65 | 1.2 | 0.286 | 0.419 | 0.486 | 0.22 | 1.857 | Loại 1 | GBF251A2941157 | Gang thành phẩm | 2025-02-08 | 2A | 2025-02-09 05:04:50 | 05H04
4.24125807 | 0.29685054 | 0.20209223 | 0.014019141 | 0.15873022 | 0.030047351 | 1480 | 0.31 | 35.88 | 14.64 | 41.86 | 7.57 | 1.17 | 0.273 | 0.432 | 0.598 | 0.35 | 1.786 | Loại 1 | GBF251A2941240 | Gang thành phẩm | 2025-02-08 | 2A | 2025-02-09 07:10:36 | 07H10
4.21205896 | 0.60863627 | 0.20070876 | 0.011063464 | 0.15094685 | 0.05205992 | 1480 | 0.31 | 35.88 | 14.64 | 41.86 | 7.57 | 1.17 | 0.273 | 0.432 | 0.598 | 0.35 | 1.786 | Loại 1 | GBF251A2941267 | Gang thành phẩm | 2025-02-08 | 2A | 2025-02-09 06:33:22 | 06H33
4.34587563 | 0.50833204 | 0.190074 | 0.020066171 | 0.14513817 | 0.024976805 | 1507 | [11 empty] | Loại 1 | GBF251A2941330 | Gang thành phẩm | 2025-02-09 | 1B | 2025-02-09 19:00:54 | 19H00
4.26928944 | 0.65163873 | 0.2034058 | 0.01044471 | 0.14631397 | 0.056895469 | 1507 | [11 empty] | Loại 1 | GBF251A2941356 | Gang thành phẩm | 2025-02-09 | 1B | 2025-02-09 08:21:08 | 08H21
4.23060197 | 0.55495277 | 0.18837601 | 0.014766748 | 0.14202793 | 0.02676751 | 1474 | 0.021 | 34.49 | 14.9 | 41.04 | 7.46 | 1.19 | 0.544 | 0.528 | 0.515 | 0.22 | 1.838 | Loại 1 | GBF251A2941440 | Gang thành phẩm | 2025-02-09 | 1B | 2025-02-09 10:15:19 | 10H15
4.22598513 | 0.51801428 | 0.18939818 | 0.01338783 | 0.14616015 | 0.02464798 | 1474 | 0.021 | 34.49 | 14.9 | 41.04 | 7.46 | 1.19 | 0.544 | 0.528 | 0.515 | 0.22 | 1.838 | Loại 1 | GBF251A2941469 | Gang thành phẩm | 2025-02-09 | 1B | 2025-02-09 10:09:36 | 14H53
4.20090853 | 0.39507633 | 0.15658857 | 0.020046412 | 0.13750227 | 0.018094146 | 1497 | 0.036 | 34.78 | 15.08 | 41.74 | 7.62 | 1.2 | 0.514 | 0.435 | 0.513 | 0.26 | 1.853 | Loại 1 | GBF251A2941541 | Gang thành phẩm | 2025-02-09 | 1B | 2025-02-09 11:12:27 | 11H12
4.21542479 | 0.35343939 | 0.16785163 | 0.024615374 | 0.15442448 | 0.016799453 | 1465 | 1.061 | 35.26 | 15 | 40.8 | 7.45 | 1.16 | 0.578 | 0.607 | 0.563 | 0.3 | 1.794 | Loại 1 | GBF251A2941660 | Gang thành phẩm | 2025-02-09 | 1B | 2025-02-09 12:21:32 | 12H21
4.24899556 | 0.34998727 | 0.15845848 | 0.024928557 | 0.14761544 | 0.016819447 | 1465 | 1.061 | 35.26 | 15 | 40.8 | 7.45 | 1.16 | 0.578 | 0.607 | 0.563 | 0.3 | 1.794 | Loại 1 | GBF251A2941662 | Gang thành phẩm | 2025-02-09 | 1B | 2025-02-09 12:05:38 | 12H05
4.30357766 | 0.53238264 | 0.16656818 | 0.025434733 | 0.14854054 | 0.045730852 | 1499 | 0.09 | 34.86 | 14.97 | 42.04 | 7.65 | 1.21 | 0.55 | 0.411 | 0.492 | 0.23 | 1.855 | Loại 1 | GBF251A2941714 | Gang thành phẩm | 2025-02-09 | 1B | 2025-02-09 14:17:02 | 14H17
4.26758972 | 0.63797921 | 0.16064763 | 0.022590273 | 0.16654668 | 0.049837124 | 1499 | 0.09 | 34.86 | 14.97 | 42.04 | 7.65 | 1.21 | 0.55 | 0.411 | 0.492 | 0.23 | 1.855 | Loại 1 | GBF251A2941747 | Gang thành phẩm | 2025-02-09 | 1B | 2025-02-09 14:02:38 | 14H02
4.32267914 | 0.49144778 | 0.17079031 | 0.023369013 | 0.15310627 | 0.022534074 | 1499 | 0.09 | 34.86 | 14.97 | 42.04 | 7.65 | 1.21 | 0.55 | 0.411 | 0.492 | 0.23 | 1.855 | Loại 1 | GBF251A2941767 | Gang thành phẩm | 2025-02-09 | 1B | 2025-02-09 13:21:57 | 13H21
4.21262375 | 0.47321164 | 0.17799123 | 0.019134926 | 0.13744193 | 0.022219577 | 1480 | 0.08 | 35.3 | 15.17 | 41.1 | 7.51 | 1.16 | 0.582 | 0.526 | 0.551 | 0.28 | 1.807 | Loại 1 | GBF251A2941820 | Gang thành phẩm | 2025-02-09 | 1B | 2025-02-09 15:47:11 | 15H47
4.69088115 | 0.50160527 | 0.16832108 | 0.019217167 | 0.14283796 | 0.02474921 | 1493 | 0.055 | 33.47 | 15.65 | 41.86 | 7.51 | 1.25 | 0.542 | 0.443 | 0.48 | 0.25 | 1.943 | Loại 1 | GBF251A2941929 | Gang thành phẩm | 2025-02-09 | 1B | 2025-02-09 16:12:32 | 16H12
4.25800478 | 0.42454398 | 0.14432268 | 0.02488992 | 0.12766072 | 0.018463411 | 1493 | 0.055 | 33.47 | 15.65 | 41.86 | 7.51 | 1.25 | 0.542 | 0.443 | 0.48 | 0.25 | 1.943 | Loại 1 | GBF251A2941962 | Gang thành phẩm | 2025-02-09 | 1B | 2025-02-09 16:46:01 | 16H46
4.20057619 | 0.48669216 | 0.17745631 | 0.014352642 | 0.13016822 | 0.022348488 | 1493 | 0.055 | 33.47 | 15.65 | 41.86 | 7.51 | 1.25 | 0.542 | 0.443 | 0.48 | 0.25 | 1.943 | Loại 1 | GBF251A2941968 | Gang thành phẩm | 2025-02-09 | 1B | 2025-02-09 17:06:17 | 17H06
4.34616821 | 0.42949612 | 0.16500942 | 0.021621933 | 0.13337495 | 0.019600675 | 1460 | 0.056 | 33.43 | 15.59 | 41.81 | 7.51 | 1.25 | 0.543 | 0.439 | 0.479 | 0.25 | 1.942 | Loại 1 | GBF251A2942010 | Gang thành phẩm | 2025-02-09 | 1B | 2025-02-09 19:35:35 | 19H35
4.24557383 | 0.71578475 | 0.21020008 | 0.012438618 | 0.14081718 | 0.035112092 | 1460 | 0.056 | 33.43 | 15.59 | 41.81 | 7.51 | 1.25 | 0.543 | 0.439 | 0.479 | 0.25 | 1.942 | Loại 1 | GBF251A2942031 | Gang thành phẩm | 2025-02-09 | 1B | 2025-02-09 19:26:15 | 19H26
4.37567565 | 0.28246276 | 0.14060277 | 0.042707052 | 0.11655535 | 0.014358802 | 1460 | 0.056 | 33.43 | 15.59 | 41.81 | 7.51 | 1.25 | 0.543 | 0.439 | 0.479 | 0.25 | 1.942 | Loại 1 | GBF251A2942057 | Gang thành phẩm | 2025-02-09 | 1B | 2025-02-09 18:30:24 | 18H30
4.273425 | 0.57813376 | 0.17617902 | 0.019487206 | 0.13923309 | 0.027122591 | 1460 | 0.056 | 33.43 | 15.59 | 41.81 | 7.51 | 1.25 | 0.543 | 0.439 | 0.479 | 0.25 | 1.942 | Loại 1 | GBF251A2942067 | Gang thành phẩm | 2025-02-09 | 1B | 2025-02-09 18:48:08 | 18H48
4.29158664 | 0.53122308 | 0.22583196 | 0.015433883 | 0.14231566 | 0.026179191 | 1460 | 0.056 | 33.43 | 15.59 | 41.81 | 7.51 | 1.25 | 0.543 | 0.439 | 0.479 | 0.25 | 1.942 | Loại 1 | GBF251A2942059 | Gang thành phẩm | 2025-02-09 | 2C | 2025-02-09 19:48:37 | 19H48
4.2856889 | 0.54856085 | 0.17294307 | 0.018590617 | 0.13290497 | 0.025954352 | 1499 | 0.329 | 34.99 | 15.03 | 41.4 | 7.61 | 1.18 | 0.546 | 0.489 | 0.523 | 0.28 | 1.83 | Loại 1 | GBF251A2942120 | Gang thành phẩm | 2025-02-09 | 2C | 2025-02-09 21:45:47 | 21H45
4.25828422 | 0.54398465 | 0.17139593 | 0.016553465 | 0.12652018 | 0.025867036 | 1499 | 0.329 | 34.99 | 15.03 | 41.4 | 7.61 | 1.18 | 0.546 | 0.489 | 0.523 | 0.28 | 1.83 | Loại 1 | GBF251A2942126 | Gang thành phẩm | 2025-02-09 | 2C | 2025-02-09 21:34:07 | 21H34
4.15268509 | 0.40436149 | 0.18259931 | 0.02393032 | 0.12860436 | 0.016862888 | 1499 | 0.329 | 34.99 | 15.03 | 41.4 | 7.61 | 1.18 | 0.546 | 0.489 | 0.523 | 0.28 | 1.83 | Loại 1 | GBF251A2942129 | Gang thành phẩm | 2025-02-09 | 2C | 2025-02-09 21:17:19 | 21H17
4.38695546 | 0.58983116 | 0.22102353 | 0.0096977765 | 0.11989533 | 0.031883492 | 1499 | 0.329 | 34.99 | 15.03 | 41.4 | 7.61 | 1.18 | 0.546 | 0.489 | 0.523 | 0.28 | 1.83 | Loại 1 | GBF251A2942134 | Gang thành phẩm | 2025-02-09 | 2C | 2025-02-09 22:17:01 | 22H17
4.30873066 | 0.54935261 | 0.17961849 | 0.014503276 | 0.12844779 | 0.027067068 | 1499 | 0.329 | 34.99 | 15.03 | 41.4 | 7.61 | 1.18 | 0.546 | 0.489 | 0.523 | 0.28 | 1.83 | Loại 1 | GBF251A2942156 | Gang thành phẩm | 2025-02-09 | 2C | 2025-02-09 21:44:34 | 21H44
4.10366397 | 0.47844201 | 0.19132237 | 0.015818194 | 0.12120097 | 0.021263462 | 1594 | 0.416 | 34.14 | 14.21 | 40.22 | 6.92 | 1.18 | 0.547 | 0.567 | 0.54 | 0.3 | 1.797 | Loại 1 | GBF251A2942245 | Gang thành phẩm | 2025-02-09 | 2C | 2025-02-10 00:07:38 | 00H07
4.19877721 | 0.48938973 | 0.18737415 | 0.018509537 | 0.13407347 | 0.02289473 | 1594 | 0.416 | 34.14 | 14.21 | 40.22 | 6.92 | 1.18 | 0.547 | 0.567 | 0.54 | 0.3 | 1.797 | Loại 1 | GBF251A2942267 | Gang thành phẩm | 2025-02-09 | 2C | 2025-02-09 23:16:44 | 23H16
4.12916751 | 0.55579508 | 0.16341935 | 0.011095362 | 0.12201699 | 0.022427998 | 1478 | 0.026 | 32.65 | 14.71 | 41.2 | 7.06 | 1.26 | 0.488 | 0.373 | 0.453 | 0.17 | 1.929 | Loại 1 | GBF251A2942309 | Gang thành phẩm | 2025-02-09 | 2C | 2025-02-10 01:08:11 | 01H08
4.14002904 | 0.47288012 | 0.14510308 | 0.013814675 | 0.11955624 | 0.018800437 | 1478 | 0.026 | 32.65 | 14.71 | 41.2 | 7.06 | 1.26 | 0.488 | 0.373 | 0.453 | 0.17 | 1.929 | Loại 1 | GBF251A2942315 | Gang thành phẩm | 2025-02-09 | 2C | 2025-02-10 00:43:21 | 01H50
4.15432786 | 0.41659787 | 0.19159012 | 0.016364111 | 0.12698376 | 0.018884398 | 1490 | 0.034 | 35.59 | 15.02 | 41.02 | 7.53 | 1.15 | 0.551 | 0.508 | 0.53 | 0.25 | 1.786 | Loại 1 | GBF251A2942427 | Gang thành phẩm | 2025-02-09 | 2C | 2025-02-10 02:39:26 | 02H39
4.03415041 | 0.29452148 | 0.14993601 | 0.031153626 | 0.11833251 | 0.012142523 | 1490 | 0.034 | 35.59 | 15.02 | 41.02 | 7.53 | 1.15 | 0.551 | 0.508 | 0.53 | 0.25 | 1.786 | Loại 1 | GBF251A2942447 | Gang thành phẩm | 2025-02-09 | 2C | 2025-02-10 02:14:18 | 02H14
4.11693577 | 0.43671582 | 0.151809 | 0.020009917 | 0.12069729 | 0.018223291 | 1470 | 0.053 | 34.82 | 15 | 41.37 | 7.31 | 1.19 | 0.545 | 0.449 | 0.499 | 0.21 | 1.829 | Loại 1 | GBF251A2942565 | Gang thành phẩm | 2025-02-09 | 2C | 2025-02-10 03:40:20 | 03H40
4.1706807 | 0.44479666 | 0.15164279 | 0.019824792 | 0.1259478 | 0.032354403 | 1470 | 0.053 | 34.82 | 15 | 41.37 | 7.31 | 1.19 | 0.545 | 0.449 | 0.499 | 0.21 | 1.829 | Loại 1 | GBF251A2942566 | Gang thành phẩm | 2025-02-09 | 2C | 2025-02-10 03:59:13 | 03H59
4.16080094 | 0.35289418 | 0.18879406 | 0.017201125 | 0.12147412 | 0.016506926 | 1490 | 0.187 | 36.29 | 14.54 | 40.89 | 7.29 | 1.13 | 0.586 | 0.612 | 0.563 | 0.3 | 1.728 | Loại 1 | GBF251A2942646 | Gang thành phẩm | 2025-02-09 | 2C | 2025-02-10 05:29:15 | 05H29
4.16041754 | 0.38495923 | 0.1845782 | 0.019230906 | 0.13163484 | 0.017957351 | 1490 | 0.187 | 36.29 | 14.54 | 40.89 | 7.29 | 1.13 | 0.586 | 0.612 | 0.563 | 0.3 | 1.728 | Loại 1 | GBF251A2942662 | Gang thành phẩm | 2025-02-09 | 2C | 2025-02-10 05:16:57 | 05H16
4.15330784 | 0.29407934 | 0.19995537 | 0.015349387 | 0.13195922 | 0.013722587 | 1490 | 0.187 | 36.29 | 14.54 | 40.89 | 7.29 | 1.13 | 0.586 | 0.612 | 0.563 | 0.3 | 1.728 | Loại 1 | GBF251A2942670 | Gang thành phẩm | 2025-02-09 | 2C | 2025-02-10 06:27:18 | 06H27
4.21663807 | 0.46374752 | 0.16183677 | 0.015414496 | 0.10122127 | 0.020449531 | 1489 | 0.038 | 35.2 | 14.74 | 41.75 | 7.42 | 1.19 | 0.528 | 0.384 | 0.476 | 0.21 | 1.816 | Loại 1 | GBF251A2942718 | Gang thành phẩm | 2025-02-09 | 2C | 2025-02-10 07:14:51 | 07H14
4.18003522 | 0.5550083 | 0.15614298 | 0.014662917 | 0.12640059 | 0.039663672 | 1489 | 0.038 | 35.2 | 14.74 | 41.75 | 7.42 | 1.19 | 0.528 | 0.384 | 0.476 | 0.21 | 1.816 | Loại 1 | GBF251A2942747 | Gang thành phẩm | 2025-02-09 | 2C | 2025-02-10 06:59:17 | 06H59
4.24968952 | 0.51751844 | 0.17086905 | 0.022263243 | 0.15623813 | 0.044041208 | 1485 | 0.113 | 36.25 | 14.49 | 40.81 | 7.38 | 1.13 | 0.581 | 0.595 | 0.57 | 0.32 | 1.729 | Loại 1 | GBF251A2942828 | Gang thành phẩm | 2025-02-10 | 1A | 2025-02-10 08:49:03 | 08H49
4.17696101 | 0.27553991 | 0.20819452 | 0.019746181 | 0.19502993 | 0.021182413 | 1485 | 0.113 | 36.25 | 14.49 | 40.81 | 7.38 | 1.13 | 0.581 | 0.595 | 0.57 | 0.32 | 1.729 | Loại 1 | GBF251A2942846 | Gang thành phẩm | 2025-02-10 | 1A | 2025-02-10 08:52:10 | 08H52
4.28342875 | 0.45997416 | 0.16276554 | 0.017875281 | 0.11441237 | 0.02058798 | 1467 | 0.107 | 35.49 | 14.5 | 41.28 | 7.32 | 1.16 | 0.541 | 0.417 | 0.524 | 0.26 | 1.778 | Loại 1 | GBF251A2942902 | Gang thành phẩm | 2025-02-10 | 1A | 2025-02-10 10:09:55 | 10H09
4.19674492 | 0.40683107 | 0.16978739 | 0.021505802 | 0.1342712 | 0.031475096 | 1467 | 0.107 | 35.49 | 14.5 | 41.28 | 7.32 | 1.16 | 0.541 | 0.417 | 0.524 | 0.26 | 1.778 | Loại 1 | GBF251A2942918 | Gang thành phẩm | 2025-02-10 | 1A | 2025-02-10 11:22:25 | 11H22
4.26424004 | 0.53593887 | 0.20570814 | 0.012544857 | 0.12997447 | 0.024996745 | 1467 | 0.107 | 35.49 | 14.5 | 41.28 | 7.32 | 1.16 | 0.541 | 0.417 | 0.524 | 0.26 | 1.778 | Loại 1 | GBF251A2942929 | Gang thành phẩm | 2025-02-10 | 1A | 2025-02-10 11:30:39 | 11H30
4.27497506 | 0.5097195 | 0.23282671 | 0.011698558 | 0.13702545 | 0.024552452 | 1467 | 0.107 | 35.49 | 14.5 | 41.28 | 7.32 | 1.16 | 0.541 | 0.417 | 0.524 | 0.26 | 1.778 | Loại 1 | GBF251A2942931 | Gang thành phẩm | 2025-02-10 | 1A | 2025-02-10 12:07:23 | 12H07
4.23636174 | 0.5925818 | 0.21930442 | 0.012700565 | 0.15116562 | 0.049806148 | 1467 | 0.107 | 35.49 | 14.5 | 41.28 | 7.32 | 1.16 | 0.541 | 0.417 | 0.524 | 0.26 | 1.778 | Loại 1 | GBF251A2942940 | Gang thành phẩm | 2025-02-10 | 1A | 2025-02-10 11:44:07 | 11H44
4.35943912 | 0.55259552 | 0.1968928 | 0.017319161 | 0.12633383 | 0.026900561 | 1467 | 0.107 | 35.49 | 14.5 | 41.28 | 7.32 | 1.16 | 0.541 | 0.417 | 0.524 | 0.26 | 1.778 | Loại 1 | GBF251A2942956 | Gang thành phẩm | 2025-02-10 | 1A | 2025-02-10 14:43:29 | 14H43
4.14900259 | 0.39642363 | 0.16730655 | 0.020190243 | 0.12446619 | 0.016986028 | 1467 | 0.107 | 35.49 | 14.5 | 41.28 | 7.32 | 1.16 | 0.541 | 0.417 | 0.524 | 0.26 | 1.778 | Loại 1 | GBF251A2942963 | Gang thành phẩm | 2025-02-10 | 1A | 2025-02-10 11:00:12 | 11H00
4.35587711 | 0.63096783 | 0.20088541 | 0.018881902 | 0.13917711 | 0.053325361 | 1500 | 0.121 | 36.24 | 14.62 | 40.83 | 7.42 | 1.13 | 0.583 | 0.592 | 0.567 | 0.31 | 1.735 | Loại 1 | GBF251A2943015 | Gang thành phẩm | 2025-02-10 | 1A | 2025-02-10 13:45:58 | 13H45
4.59982469 | 0.61381478 | 0.18703966 | 0.023635326 | 0.13496057 | 0.051947139 | 1456 | 0.123 | 35.01 | 15.27 | 41.8 | 7.36 | 1.19 | 0.537 | 0.4 | 0.493 | 0.2 | 1.84 | Loại 1 | GBF251A2943102 | Gang thành phẩm | 2025-02-10 | 1A | 2025-02-10 14:06:27 | 14H06
4.12922255 | 0.41916059 | 0.18490308 | 0.019648418 | 0.12962411 | 0.018436109 | 1505 | 0.167 | 36.2 | 14.06 | 40.45 | 7.22 | 1.12 | 0.589 | 0.635 | 0.585 | 0.34 | 1.705 | Loại 1 | GBF251A2943220 | Gang thành phẩm | 2025-02-10 | 1A | 2025-02-10 15:16:06 | 15H16
4.18680102 | 0.48881444 | 0.20077146 | 0.015811823 | 0.1372428 | 0.022581374 | 1505 | 0.167 | 36.2 | 14.06 | 40.45 | 7.22 | 1.12 | 0.589 | 0.635 | 0.585 | 0.34 | 1.705 | Loại 1 | GBF251A2943234 | Gang thành phẩm | 2025-02-10 | 1A | 2025-02-10 15:53:51 | 15H53
4.14973665 | 0.34125527 | 0.18044101 | 0.021605887 | 0.14241478 | 0.014666515 | 1505 | 0.167 | 36.2 | 14.06 | 40.45 | 7.22 | 1.12 | 0.589 | 0.635 | 0.585 | 0.34 | 1.705 | Loại 1 | GBF251A2943256 | Gang thành phẩm | 2025-02-10 | 1A | 2025-02-10 16:00:41 | 16H00
4.22847339 | 0.39169222 | 0.18402376 | 0.020428553 | 0.1447271 | 0.017047745 | 1505 | 0.167 | 36.2 | 14.06 | 40.45 | 7.22 | 1.12 | 0.589 | 0.635 | 0.585 | 0.34 | 1.705 | Loại 1 | GBF251A2943260 | Gang thành phẩm | 2025-02-10 | 1A | 2025-02-10 14:53:28 | 14H53
4.18366632 | 0.39346045 | 0.20713616 | 0.015927056 | 0.15028567 | 0.017134231 | 1477 | 0.461 | 35.56 | 14.76 | 41.48 | 7.38 | 1.17 | 0.542 | 0.414 | 0.503 | 0.25 | 1.789 | Loại 1 | GBF251A2943330 | Gang thành phẩm | 2025-02-10 | 1A | 2025-02-10 18:00:24 | 17H28
4.45813273 | 0.49585673 | 0.16141745 | 0.027786321 | 0.13519193 | 0.02182982 | 1477 | 0.461 | 35.56 | 14.76 | 41.48 | 7.38 | 1.17 | 0.542 | 0.414 | 0.503 | 0.25 | 1.789 | Loại 1 | GBF251A2943340 | Gang thành phẩm | 2025-02-10 | 1A | 2025-02-10 17:28:21 | 17H28
4.13768222 | 0.44832629 | 0.14814965 | 0.022051918 | 0.11075943 | 0.018411143 | 1500 | 0.135 | 36.6 | 14.48 | 40.81 | 7.4 | 1.12 | 0.589 | 0.601 | 0.57 | 0.32 | 1.713 | Loại 1 | GBF251A2943402 | Gang thành phẩm | 2025-02-10 | 1A | 2025-02-10 18:46:09 | 18H46
4.22729222 | 0.37788765 | 0.15162544 | 0.029766968 | 0.1281382 | 0.022563931 | 1485 |  | 35.09 | 15.16 | 41.68 | 7.43 | 1.19 | 0.539 | 0.416 | 0.505 | 0.22 | 1.832 | Loại 1 | GBF251A2943515 | Gang thành phẩm | 2025-02-10 | 2B | 2025-02-10 20:18:29 | 20H18
4.33772367 | 0.58441347 | 0.20191132 | 0.017351963 | 0.14751769 | 0.026857936 | 1485 |  | 35.09 | 15.16 | 41.68 | 7.43 | 1.19 | 0.539 | 0.416 | 0.505 | 0.22 | 1.832 | Loại 1 | GBF251A2943568 | Gang thành phẩm | 2025-02-10 | 2B | 2025-02-10 19:37:31 | 19H37
4.45994145 | 0.5079731 | 0.15576892 | 0.033496143 | 0.15256348 | 0.039214813 | 1482 | 0.05 | 35.62 | 15.04 | 40.89 | 6.93 | 1.15 | 0.551 | 0.49 | 0.552 | 0.28 | 1.765 | Loại 1 | GBF251A2943626 | Gang thành phẩm | 2025-02-10 | 2B | 2025-02-10 22:10:34 | 22H10
4.41799484 | 0.49898129 | 0.15532874 | 0.033506687 | 0.13953971 | 0.037310169 | 1482 | 0.05 | 35.62 | 15.04 | 40.89 | 6.93 | 1.15 | 0.551 | 0.49 | 0.552 | 0.28 | 1.765 | Loại 1 | GBF251A2943627 | Gang thành phẩm | 2025-02-10 | 2B | 2025-02-10 21:50:28 | 21H50
4.39804761 | 0.49868391 | 0.15329504 | 0.03490948 | 0.139897 | 0.036961579 | 1482 | 0.05 | 35.62 | 15.04 | 40.89 | 6.93 | 1.15 | 0.551 | 0.49 | 0.552 | 0.28 | 1.765 | Loại 1 | GBF251A2943669 | Gang thành phẩm | 2025-02-10 | 2B | 2025-02-10 21:30:35 | 21H30
4.20696279 | 0.28815053 | 0.12224042 | 0.073743596 | 0.12998169 | 0.012011359 | 1450 | 0.441 | 36.54 | 14.71 | 41.03 | 6.83 | 1.12 | 0.569 | 0.575 | 0.607 | 0.47 | 1.712 | Loại 2 | GBF251A2943734 | Gang thành phẩm | 2025-02-10 | 2B | 2025-02-10 22:59:45 | 22H59
4.12884787 | 0.19077021 | 0.098049602 | 0.071287965 | 0.1204981 | 0.0064044745 | 1450 | 0.441 | 36.54 | 14.71 | 41.03 | 6.83 | 1.12 | 0.569 | 0.575 | 0.607 | 0.47 | 1.712 | Loại 2 | GBF251A2943755 | Gang thành phẩm | 2025-02-10 | 2B | 2025-02-10 23:20:26 | 23H20
4.07275521 | 0.13174968 | 0.12001252 | 0.051463203 | 0.10712205 | 0.003714438 | 1450 | 0.441 | 36.54 | 14.71 | 41.03 | 6.83 | 1.12 | 0.569 | 0.575 | 0.607 | 0.47 | 1.712 | Loại 2 | GBF251A2943762 | Gang thành phẩm | 2025-02-10 | 2B | 2025-02-10 23:54:07 | 23H54
4.50759522 | 0.688412 | 0.25527688 | 0.0099933639 | 0.15699843 | 0.036266238 | 1496 | 0.762 | 36.02 | 15.28 | 40.94 | 7.11 | 1.14 | 0.556 | 0.503 | 0.557 | 0.3 | 1.758 | Loại 1 | GBF251A2943836 | Gang thành phẩm | 2025-02-10 | 2B | 2025-02-11 03:39:04 | 03H39
4.43159869 | 0.60981806 | 0.17154346 | 0.025418413 | 0.13874691 | 0.026512536 | 1496 | 0.762 | 36.02 | 15.28 | 40.94 | 7.11 | 1.14 | 0.556 | 0.503 | 0.557 | 0.3 | 1.758 | Loại 1 | GBF251A2943838 | Gang thành phẩm | 2025-02-10 | 2B | 2025-02-11 02:04:37 | 02H04
4.40764643 | 0.49396958 | 0.14746525 | 0.030529604 | 0.14630689 | 0.020998251 | 1496 | 0.762 | 36.02 | 15.28 | 40.94 | 7.11 | 1.14 | 0.556 | 0.503 | 0.557 | 0.3 | 1.758 | Loại 1 | GBF251A2943847 | Gang thành phẩm | 2025-02-10 | 2B | 2025-02-11 00:53:16 | 00H53
4.30403551 | 0.55300066 | 0.17292876 | 0.025597265 | 0.13157076 | 0.024210962 | 1496 | 0.762 | 36.02 | 15.28 | 40.94 | 7.11 | 1.14 | 0.556 | 0.503 | 0.557 | 0.3 | 1.758 | Loại 1 | GBF251A2943860 | Gang thành phẩm | 2025-02-10 | 2B | 2025-02-11 02:30:08 | 02H30
4.40643626 | 0.35550887 | 0.1782265 | 0.027011444 | 0.15254982 | 0.017122423 | 1496 | 0.762 | 36.02 | 15.28 | 40.94 | 7.11 | 1.14 | 0.556 | 0.503 | 0.557 | 0.3 | 1.758 | Loại 1 | GBF251A2943865 | Gang thành phẩm | 2025-02-10 | 2B | 2025-02-11 01:31:10 | 01H31
4.59889944 | 0.51129796 | 0.1910563 | 0.011389214 | 0.13095754 | 0.025503349 | 1517 | 0.33 | 34.96 | 14.96 | 42.45 | 7.1 | 1.21 | 0.517 | 0.373 | 0.481 | 0.24 | 1.845 | Loại 1 | GBF251A2943945 | Gang thành phẩm | 2025-02-10 | 2B | 2025-02-11 04:22:44 | 04H22
4.61927654 | 0.5496303 | 0.16752837 | 0.025731382 | 0.14402904 | 0.02436193 | 1517 | 0.33 | 34.96 | 14.96 | 42.45 | 7.1 | 1.21 | 0.517 | 0.373 | 0.481 | 0.24 | 1.845 | Loại 1 | GBF251A2943963 | Gang thành phẩm | 2025-02-10 | 2B | 2025-02-11 03:52:20 | 03H52
4.37659197 | 0.56345642 | 0.17217361 | 0.026337832 | 0.13603591 | 0.02509815 | 1469 | 0.066 | 35.43 | 14.66 | 41.25 | 6.94 | 1.16 | 0.553 | 0.506 | 0.546 | 0.32 | 1.774 | Loại 1 | GBF251A2944070 | Gang thành phẩm | 2025-02-10 | 2B | 2025-02-11 05:24:12 | 05H24
4.29922975 | 0.27022949 | 0.13555591 | 0.031617493 | 0.1268948 | 0.010849496 |  | 0.02 | 35.06 | 14.91 | 41.81 | 7.25 | 1.19 | 0.527 | 0.408 | 0.513 | 0.27 | 1.825 | Loại 1 | GBF251A2944115 | Gang thành phẩm | 2025-02-10 | 2B | 2025-02-11 07:18:39 | 07H18
4.55258366 | 0.48060207 | 0.16286446 | 0.02609004 | 0.14476492 | 0.021409145 |  | 0.02 | 35.06 | 14.91 | 41.81 | 7.25 | 1.19 | 0.527 | 0.408 | 0.513 | 0.27 | 1.825 | Loại 1 | GBF251A2944137 | Gang thành phẩm | 2025-02-10 | 2B | 2025-02-11 06:18:43 | 06H18
4.43510628 | 0.33317975 | 0.13963948 | 0.037950483 | 0.13731029 | 0.014426725 |  | 0.02 | 35.06 | 14.91 | 41.81 | 7.25 | 1.19 | 0.527 | 0.408 | 0.513 | 0.27 | 1.825 | Loại 1 | GBF251A2944148 | Gang thành phẩm | 2025-02-10 | 2B | 2025-02-11 06:52:41 | 06H52
4.4760507 | 0.2701154 | 0.16051779 | 0.02273621 | 0.13633711 | 0.013390439 | 1462 | 0.004 | 33.78 | 14.56 | 41.56 | 7.03 | 1.23 | 0.488 | 0.466 | 0.537 | 0.32 | 1.869 | Loại 1 | GBF251A2944205 | Gang thành phẩm | 2025-02-11 | 1C | 2025-02-11 09:32:00 | 09H32
4.34508578 | 0.39792836 | 0.19698117 | 0.017314215 | 0.14404643 | 0.018291429 | 1462 | 0.004 | 33.78 | 14.56 | 41.56 | 7.03 | 1.23 | 0.488 | 0.466 | 0.537 | 0.32 | 1.869 | Loại 1 | GBF251A2944220 | Gang thành phẩm | 2025-02-11 | 1C | 2025-02-11 09:59:28 | 09H59
4.33952011 | 0.34119124 | 0.20822486 | 0.017165859 | 0.15162964 | 0.01581011 | 1462 | 0.004 | 33.78 | 14.56 | 41.56 | 7.03 | 1.23 | 0.488 | 0.466 | 0.537 | 0.32 | 1.869 | Loại 1 | GBF251A2944229 | Gang thành phẩm | 2025-02-11 | 1C | 2025-02-11 10:22:53 | 10H22
4.35171964 | 0.38091565 | 0.19079184 | 0.019234574 | 0.13039571 | 0.029807509 | 1462 | 0.004 | 33.78 | 14.56 | 41.56 | 7.03 | 1.23 | 0.488 | 0.466 | 0.537 | 0.32 | 1.869 | Loại 1 | GBF251A2944234 | Gang thành phẩm | 2025-02-11 | 1C | 2025-02-11 11:08:46 | 11H08
4.35405734 | 0.36932405 | 0.2007047 | 0.016859458 | 0.12889676 | 0.030183291 | 1462 | 0.004 | 33.78 | 14.56 | 41.56 | 7.03 | 1.23 | 0.488 | 0.466 | 0.537 | 0.32 | 1.869 | Loại 1 | GBF251A2944240 | Gang thành phẩm | 2025-02-11 | 1C | 2025-02-11 10:39:54 | 10H39
4.52788313 | 0.27525616 | 0.16183806 | 0.022966724 | 0.1239405 | 0.013573642 | 1462 | 0.004 | 33.78 | 14.56 | 41.56 | 7.03 | 1.23 | 0.488 | 0.466 | 0.537 | 0.32 | 1.869 | Loại 1 | GBF251A2944259 | Gang thành phẩm | 2025-02-11 | 1C | 2025-02-11 09:32:04 | 09H32
4.31769705 | 0.30306017 | 0.1666321 | 0.023465398 | 0.1314301 | 0.012032862 | 1481 | 0.027 | 34.65 | 14.35 | 42.19 | 7.32 | 1.22 | 0.485 | 0.48 | 0.513 | 0.26 | 1.843 | Loại 1 | GBF251A2944318 | Gang thành phẩm | 2025-02-11 | 1C | 2025-02-11 12:23:26 | 12H23
4.31904082 | 0.3597122 | 0.18644088 | 0.020914935 | 0.12892387 | 0.024518921 | 1481 | 0.027 | 34.65 | 14.35 | 42.19 | 7.32 | 1.22 | 0.485 | 0.48 | 0.513 | 0.26 | 1.843 | Loại 1 | GBF251A2944347 | Gang thành phẩm | 2025-02-11 | 1C | 2025-02-11 12:59:39 | 12H59
4.2886611 | 0.24986929 | 0.20372935 | 0.020674869 | 0.13726282 | 0.011199172 | 1451 | [11 empty] | Loại 1 | GBF251A2944457 | Gang thành phẩm | 2025-02-11 | 1C | 2025-02-11 14:18:52 | 14H18
4.28010423 | 0.24079787 | 0.14055169 | 0.043794903 | 0.12440376 | 0.0088906007 | 1451 | [11 empty] | Loại 1 | GBF251A2944459 | Gang thành phẩm | 2025-02-11 | 1C | 2025-02-11 13:56:42 | 13H56
4.34069148 | 0.41384285 | 0.19691101 | 0.018406264 | 0.14297916 | 0.018057284 | 1467 | 0.331 | 35.82 | 14.32 | 40.34 | 7.19 | 1.13 | 0.287 | 0.513 | 0.572 | 0.28 | 1.727 | Loại 1 | GBF251A2944505 | Gang thành phẩm | 2025-02-11 | 1C | 2025-02-11 16:03:49 | 16H03
4.27050183 | 0.27244859 | 0.13180258 | 0.036163409 | 0.13134521 | 0.010316332 | 1467 | 0.331 | 35.82 | 14.32 | 40.34 | 7.19 | 1.13 | 0.287 | 0.513 | 0.572 | 0.28 | 1.727 | Loại 1 | GBF251A2944511 | Gang thành phẩm | 2025-02-11 | 1C | 2025-02-11 15:25:52 | 15H25
4.29248737 | 0.3043641 | 0.17372221 | 0.02516734 | 0.1456309 | 0.012323348 | 1467 | 0.331 | 35.82 | 14.32 | 40.34 | 7.19 | 1.13 | 0.287 | 0.513 | 0.572 | 0.28 | 1.727 | Loại 1 | GBF251A2944555 | Gang thành phẩm | 2025-02-11 | 1C | 2025-02-11 15:49:42 | 15H49
4.3407116 | 0.31653224 | 0.1762004 | 0.024164921 | 0.13553551 | 0.012492926 | 1445 | 0.536 | 35.23 | 14.11 | 40.45 | 7.21 | 1.15 | 0.303 | 0.571 | 0.577 | 0.42 | 1.753 | Loại 1 | GBF251A2944647 | Gang thành phẩm | 2025-02-11 | 1C | 2025-02-11 17:31:19 | 17H31
4.13268181 | 0.16030325 | 0.16307541 | 0.035047047 | 0.11910677 | 0.0048601606 | 1478 | 0.31 | 34.87 | 14.87 | 41.15 | 7.38 | 1.18 | 0.262 | 0.453 | 0.51 | 0.2 | 1.818 | Loại 1 | GBF251A2944702 | Gang thành phẩm | 2025-02-11 | 1C | 2025-02-11 19:28:05 | 19H28
4.29970127 | 0.26595716 | 0.14558683 | 0.035663718 | 0.13757837 | 0.01147736 | 1478 | 0.31 | 34.87 | 14.87 | 41.15 | 7.38 | 1.18 | 0.262 | 0.453 | 0.51 | 0.2 | 1.818 | Loại 1 | GBF251A2944718 | Gang thành phẩm | 2025-02-11 | 1C | 2025-02-11 18:47:26 | 18H47
4.11954542 | 0.15832561 | 0.162567 | 0.031965274 | 0.11932071 | 0.0048709088 | 1478 | 0.31 | 34.87 | 14.87 | 41.15 | 7.38 | 1.18 | 0.262 | 0.453 | 0.51 | 0.2 | 1.818 | Loại 1 | GBF251A2944737 | Gang thành phẩm | 2025-02-11 | 1C | 2025-02-11 19:37:54 | 19H37
4.34197241 | 0.25849079 | 0.14317914 | 0.026732074 | 0.13057028 | 0.011141115 | 1478 | 0.31 | 34.87 | 14.87 | 41.15 | 7.38 | 1.18 | 0.262 | 0.453 | 0.51 | 0.2 | 1.818 | Loại 1 | GBF251A2944738 | Gang thành phẩm | 2025-02-11 | 1C | 2025-02-11 19:00:37 | 19H00
4.53544082 | 0.32671619 | 0.14934377 | 0.035078955 | 0.1475477 | 0.015206664 | 1460 | 0.254 | 35.19 | 14.93 | 42.14 | 7.28 | 1.2 | 0.274 | 0.398 | 0.497 | 0.2 | 1.829 | Loại 1 | GBF251A2944828 | Gang thành phẩm | 2025-02-11 | 2A | 2025-02-11 21:43:34 | 21H43
4.40385979 | 0.33229613 | 0.15519079 | 0.034647152 | 0.13520076 | 0.015918944 | 1460 | 0.254 | 35.19 | 14.93 | 42.14 | 7.28 | 1.2 | 0.274 | 0.398 | 0.497 | 0.2 | 1.829 | Loại 1 | GBF251A2944855 | Gang thành phẩm | 2025-02-11 | 2A | 2025-02-11 21:00:44 | 21H00
4.37779212 | 0.32380401 | 0.15644778 | 0.034503705 | 0.14651973 | 0.015326135 | 1460 | 0.254 | 35.19 | 14.93 | 42.14 | 7.28 | 1.2 | 0.274 | 0.398 | 0.497 | 0.2 | 1.829 | Loại 1 | GBF251A2944866 | Gang thành phẩm | 2025-02-11 | 2A | 2025-02-11 20:41:12 | 20H41
4.59047147 | 0.43620106 | 0.14964461 | 0.033348005 | 0.15176604 | 0.036410273 | 1509 | 0.279 | 35.61 | 14.51 | 41.69 | 7.37 | 1.17 | 0.286 | 0.47 | 0.526 | 0.25 | 1.785 | Loại 1 | GBF251A2945002 | Gang thành phẩm | 2025-02-11 | 2A | 2025-02-12 00:17:48 | 00H17
4.4860221 | 0.58992519 | 0.2317654 | 0.016037442 | 0.1425858 | 0.026755999 | 1480 | [11 empty] | Loại 1 | GBF251A2945136 | Gang thành phẩm | 2025-02-11 | 2A | 2025-02-12 00:44:56 | 00H44
4.58029587 | 0.29750984 | 0.19313646 | 0.016821756 | 0.15535113 | 0.015823639 | 1480 | [11 empty] | Loại 1 | GBF251A2945155 | Gang thành phẩm | 2025-02-11 | 2A | 2025-02-12 01:10:12 | 01H10
4.52267283 | 0.46752076 | 0.19829246 | 0.016397577 | 0.16709822 | 0.043338994 | 1506 | 0.522 | 35.36 | 14.8 | 42.78 | 7.12 | 1.21 | 0.265 | 0.377 | 0.486 | 0.23 | 1.83 | Loại 1 | GBF251A2945265 | Gang thành phẩm | 2025-02-11 | 2A | 2025-02-12 01:55:35 | 01H55
4.51126207 | 0.4321551 | 0.16042402 | 0.029365626 | 0.16337664 | 0.035140144 | 1471 | 0.371 | 34.35 | 14.25 | 42.15 | 8.14 | 1.23 | 0.287 | 0.437 | 0.483 | 0.29 | 1.879 | Loại 1 | GBF251A2945359 | Gang thành phẩm | 2025-02-11 | 2A | 2025-02-12 03:28:33 | 06H25
4.53103683 | 0.60287896 | 0.15914847 | 0.017891805 | 0.16678984 | 0.048804024 | 1471 | 0.371 | 34.35 | 14.25 | 42.15 | 8.14 | 1.23 | 0.287 | 0.437 | 0.483 | 0.29 | 1.879 | Loại 1 | GBF251A2945361 | Gang thành phẩm | 2025-02-11 | 2A | 2025-02-12 03:59:17 | 06H23
4.42453239 | 0.34784528 | 0.16391507 | 0.033445856 | 0.14072556 | 0.015009705 | 1471 | 0.371 | 34.35 | 14.25 | 42.15 | 8.14 | 1.23 | 0.287 | 0.437 | 0.483 | 0.29 | 1.879 | Loại 1 | GBF251A2945370 | Gang thành phẩm | 2025-02-11 | 2A | 2025-02-12 03:22:09 | 03H22
4.33549936 | 0.37118819 | 0.2100939 | 0.014277884 | 0.1389454 | 0.014443895 | 1490 | 0.278 | 34.98 | 14 | 41.73 | 8.08 | 1.19 | 0.328 | 0.599 | 0.503 | 0.3 | 1.824 | Loại 1 | GBF251A2945404 | Gang thành phẩm | 2025-02-11 | 2A | 2025-02-12 05:19:21 | 06H21
4.3284726 | 0.42838248 | 0.23687521 | 0.013557364 | 0.12289737 | 0.018081972 | 1490 | 0.278 | 34.98 | 14 | 41.73 | 8.08 | 1.19 | 0.328 | 0.599 | 0.503 | 0.3 | 1.824 | Loại 1 | GBF251A2945427 | Gang thành phẩm | 2025-02-11 | 2A | 2025-02-12 04:29:46 | 06H28
4.45956222 | 0.52508723 | 0.19409493 | 0.021431149 | 0.15573807 | 0.02226331 | 1485 | 0.285 | 34.5 | 14.38 | 42.23 | 8.2 | 1.22 | 0.289 | 0.432 | 0.487 | 0.29 | 1.879 | Loại 1 | GBF251A2945510 | Gang thành phẩm | 2025-02-11 | 2A | 2025-02-12 06:20:14 | 06H20
4.47204655 | 0.49610546 | 0.23553671 | 0.012267215 | 0.13730691 | 0.019857863 | 1485 | 0.285 | 34.5 | 14.38 | 42.23 | 8.2 | 1.22 | 0.289 | 0.432 | 0.487 | 0.29 | 1.879 | Loại 1 | GBF251A2945537 | Gang thành phẩm | 2025-02-11 | 2A | 2025-02-12 06:45:45 | 06H45
4.44209893 | 0.59284592 | 0.23558754 | 0.011350114 | 0.13756657 | 0.023651274 | 1485 | 0.285 | 34.5 | 14.38 | 42.23 | 8.2 | 1.22 | 0.289 | 0.432 | 0.487 | 0.29 | 1.879 | Loại 1 | GBF251A2945566 | Gang thành phẩm | 2025-02-11 | 2A | 2025-02-12 07:19:35 | 07H19
4.75423172 | 0.62321513 | 0.20964783 | 0.017112269 | 0.15275287 | 0.055637502 | 1487 | 0.341 | 36.23 | 14.89 | 41.66 | 7.23 | 1.15 | 0.275 | 0.461 | 0.577 | 0.33 | 1.76 | Loại 1 | GBF252A2944915 | Gang thành phẩm | 2025-02-11 | 2A | 2025-02-11 23:04:37 | 23H04
4.54609168 | 0.43786776 | 0.15334048 | 0.030244908 | 0.16552088 | 0.038347391 | 1487 | 0.341 | 36.23 | 14.89 | 41.66 | 7.23 | 1.15 | 0.275 | 0.461 | 0.577 | 0.33 | 1.76 | Loại 1 | GBF252A2944920 | Gang thành phẩm | 2025-02-11 | 2A | 2025-02-11 22:57:03 | 22H57
4.59996201 | 0.66942128 | 0.20190021 | 0.015912369 | 0.15085655 | 0.031577935 | 1525 | 0.285 | 34.5 | 14.38 | 42.23 | 8.2 | 1.22 | 0.289 | 0.432 | 0.487 | 0.29 | 1.879 | Loại 1 | GBF251A2945557 | Gang thành phẩm | 2025-02-12 | 1B | 2025-02-12 08:17:57 | 08H17
4.7706686 | 0.66837027 | 0.19806887 | 0.011293777 | 0.16261735 | 0.036954159 | 1502 | 0.305 | 35.78 | 14.83 | 41.68 | 6.97 | 1.16 | 0.285 | 0.489 | 0.546 | 0.29 | 1.774 | Loại 1 | GBF251A2945620 | Gang thành phẩm | 2025-02-12 | 1B | 2025-02-12 09:30:15 | 09H30
4.50174174 | 0.68180533 | 0.221513 | 0.012414195 | 0.15369062 | 0.033070828 | 1505 | 0.385 | 33.09 | 14.88 | 42.54 | 8.07 | 1.29 | 0.245 | 0.315 | 0.386 | 0.13 | 1.979 | Loại 1 | GBF251A2945727 | Gang thành phẩm | 2025-02-12 | 1B | 2025-02-12 10:20:16 | 10H20
4.9168933 | 0.70151253 | 0.22518728 | 0.036195559 | 0.016345621 | 0.035584389 | 1505 | 0.385 | 33.09 | 14.88 | 42.54 | 8.07 | 1.29 | 0.245 | 0.315 | 0.386 | 0.13 | 1.979 | Loại 1 | GBF251A2945761 | Gang thành phẩm | 2025-02-12 | 1B | 2025-02-12 11:02:38 | 11H02
4.68877923 | 0.6828714 | 0.22575698 | 0.013474197 | 0.15283146 | 0.03471137 | 1505 | 0.385 | 33.09 | 14.88 | 42.54 | 8.07 | 1.29 | 0.245 | 0.315 | 0.386 | 0.13 | 1.979 | Loại 1 | GBF251A2945767 | Gang thành phẩm | 2025-02-12 | 1B | 2025-02-12 10:33:24 | 10H33
4.57235075 | 0.7525526 | 0.21568887 | 0.018829076 | 0.14249161 | 0.061334694 | 1478 | 0.32 | 34.78 | 14.91 | 42 | 7.51 | 1.21 | 0.265 | 0.412 | 0.469 | 0.25 | 1.852 | Loại 1 | GBF251A2945803 | Gang thành phẩm | 2025-02-12 | 1B | 2025-02-12 12:18:54 | 12H18
4.548262 | 0.43636036 | 0.21450053 | 0.013009303 | 0.13598896 | 0.043136503 | 1478 | 0.32 | 34.78 | 14.91 | 42 | 7.51 | 1.21 | 0.265 | 0.412 | 0.469 | 0.25 | 1.852 | Loại 1 | GBF251A2945809 | Gang thành phẩm | 2025-02-12 | 1B | 2025-02-12 12:41:14 | 12H41
4.23227708 | 0.27024719 | 0.17488733 | 0.018012661 | 0.13592772 | 0.012103921 | 1456 | 0.308 | 34.04 | 14.29 | 41.36 | 7.96 | 1.22 | 0.345 | 0.609 | 0.497 | 0.28 | 1.869 | Loại 1 | GBF251A2945905 | Gang thành phẩm | 2025-02-12 | 1B | 2025-02-12 14:42:59 | 14H42
4.42571859 | 0.35415667 | 0.15363391 | 0.025783274 | 0.14148967 | 0.016598954 | 1456 | 0.308 | 34.04 | 14.29 | 41.36 | 7.96 | 1.22 | 0.345 | 0.609 | 0.497 | 0.28 | 1.869 | Loại 1 | GBF251A2945917 | Gang thành phẩm | 2025-02-12 | 1B | 2025-02-12 14:13:20 | 14H13
4.49930374 | 0.37021721 | 0.21417101 | 0.013783399 | 0.14443719 | 0.020792148 | 1456 | 0.308 | 34.04 | 14.29 | 41.36 | 7.96 | 1.22 | 0.345 | 0.609 | 0.497 | 0.28 | 1.869 | Loại 1 | GBF251A2945958 | Gang thành phẩm | 2025-02-12 | 1B | 2025-02-12 13:47:22 | 13H47
4.21178558 | 0.27721913 | 0.14142466 | 0.035022314 | 0.13673236 | 0.012225197 | 1458 | 0.253 | 31.72 | 14.59 | 39.83 | 7.06 | 1.26 | 0.276 | 0.431 | 0.506 | 0.34 | 1.938 | Loại 1 | GBF251A2946010 | Gang thành phẩm | 2025-02-12 | 1B | 2025-02-12 16:02:49 | 16H02
4.2437545 | 0.29249243 | 0.14058824 | 0.033344123 | 0.13474481 | 0.012914955 | 1458 | 0.253 | 31.72 | 14.59 | 39.83 | 7.06 | 1.26 | 0.276 | 0.431 | 0.506 | 0.34 | 1.938 | Loại 1 | GBF251A2946032 | Gang thành phẩm | 2025-02-12 | 1B | 2025-02-12 16:30:28 | 16H30
4.22962483 | 0.29263052 | 0.13990417 | 0.031955033 | 0.13492913 | 0.013057808 | 1458 | 0.253 | 31.72 | 14.59 | 39.83 | 7.06 | 1.26 | 0.276 | 0.431 | 0.506 | 0.34 | 1.938 | Loại 1 | GBF251A2946058 | Gang thành phẩm | 2025-02-12 | 1B | 2025-02-12 17:14:39 | 17H14
4.2547232 | 0.27151335 | 0.14179314 | 0.035811122 | 0.14969684 | 0.012585298 | 1458 | 0.253 | 31.72 | 14.59 | 39.83 | 7.06 | 1.26 | 0.276 | 0.431 | 0.506 | 0.34 | 1.938 | Loại 1 | GBF251A2946070 | Gang thành phẩm | 2025-02-12 | 1B | 2025-02-12 15:57:09 | 15H57
4.21262963 | 0.2578444 | 0.15771017 | 0.035788023 | 0.15888859 | 0.011230715 |  | 0.311 | 35.53 | 14.48 | 40.32 | 7.74 | 1.13 | 0.311 | 0.6 | 0.576 | 0.35 | 1.76 | Loại 1 | GBF251A2946117 | Gang thành phẩm | 2025-02-12 | 1B | 2025-02-12 18:16:28 | 18H16
4.10798848 | 0.2201601 | 0.16177658 | 0.033409699 | 0.14032771 | 0.0089251029 |  | 0.311 | 35.53 | 14.48 | 40.32 | 7.74 | 1.13 | 0.311 | 0.6 | 0.576 | 0.35 | 1.76 | Loại 1 | GBF251A2946137 | Gang thành phẩm | 2025-02-12 | 1B | 2025-02-12 19:03:58 | 19H03
4.15177262 | 0.24226911 | 0.12067068 | 0.044830869 | 0.14679109 | 0.0098415792 |  | 0.311 | 35.53 | 14.48 | 40.32 | 7.74 | 1.13 | 0.311 | 0.6 | 0.576 | 0.35 | 1.76 | Loại 1 | GBF251A2946169 | Gang thành phẩm | 2025-02-12 | 1B | 2025-02-12 18:34:07 | 18H34
4.76646748 | 0.5026761 | 0.20221821 | 0.022234147 | 0.13537304 | 0.025852238 | 1458 | 0.411 | 35.15 | 14.18 | 40.27 | 7.65 | 1.15 | 0.298 | 0.607 | 0.546 | 0.34 | 1.767 | Loại 1 | GBF251A2946236 | Gang thành phẩm | 2025-02-12 | 2C | 2025-02-12 21:41:38 | 21H41
4.46370244 | 0.44754427 | 0.19465288 | 0.018391364 | 0.12565332 | 0.021261034 | 1458 | 0.411 | 35.15 | 14.18 | 40.27 | 7.65 | 1.15 | 0.298 | 0.607 | 0.546 | 0.34 | 1.767 | Loại 1 | GBF251A2946254 | Gang thành phẩm | 2025-02-12 | 2C | 2025-02-12 21:15:02 | 21H15
4.2981164 | 0.46091113 | 0.20065112 | 0.039911455 | 0.099161594 | 0.022258097 | 1458 | 0.411 | 35.15 | 14.18 | 40.27 | 7.65 | 1.15 | 0.298 | 0.607 | 0.546 | 0.34 | 1.767 | Loại 1 | GBF251A2946266 | Gang thành phẩm | 2025-02-12 | 2C | 2025-02-12 21:15:06 | 21H15
4.48719292 | 0.52477765 | 0.17282948 | 0.013815382 | 0.11631682 | 0.026182986 | 1468 | 0.332 | 34.05 | 14.65 | 41.25 | 7.8 | 1.21 | 0.24 | 0.402 | 0.438 | 0.19 | 1.871 | Loại 1 | GBF251A2946305 | Gang thành phẩm | 2025-02-12 | 2C | 2025-02-12 23:17:17 | 23H17
4.46478218 | 0.5335055 | 0.14867476 | 0.013720797 | 0.11937083 | 0.041022951 | 1468 | 0.332 | 34.05 | 14.65 | 41.25 | 7.8 | 1.21 | 0.24 | 0.402 | 0.438 | 0.19 | 1.871 | Loại 1 | GBF251A2946357 | Gang thành phẩm | 2025-02-12 | 2C | 2025-02-12 22:58:35 | 22H58
4.35666496 | 0.39498245 | 0.21799795 | 0.011918392 | 0.13170186 | 0.018696634 | 1488 | 0.283 | 35.61 | 14.42 | 40.48 | 7.82 | 1.14 | 0.291 | 0.536 | 0.536 | 0.26 | 1.761 | Loại 1 | GBF251A2946410 | Gang thành phẩm | 2025-02-12 | 2C | 2025-02-13 02:09:30 | 02H09
4.39200379 | 0.37159082 | 0.17854102 | 0.02207319 | 0.11020224 | 0.01707805 | 1488 | 0.283 | 35.61 | 14.42 | 40.48 | 7.82 | 1.14 | 0.291 | 0.536 | 0.536 | 0.26 | 1.761 | Loại 1 | GBF251A2946417 | Gang thành phẩm | 2025-02-12 | 2C | 2025-02-13 01:07:20 | 01H07
4.43194947 | 0.37778886 | 0.17770109 | 0.02261145 | 0.11211783 | 0.017626665 | 1488 | 0.283 | 35.61 | 14.42 | 40.48 | 7.82 | 1.14 | 0.291 | 0.536 | 0.536 | 0.26 | 1.761 | Loại 1 | GBF251A2946420 | Gang thành phẩm | 2025-02-12 | 2C | 2025-02-13 01:02:41 | 01H02
4.30114303 | 0.36276449 | 0.1972173 | 0.017470792 | 0.11563408 | 0.01589335 | 1488 | 0.283 | 35.61 | 14.42 | 40.48 | 7.82 | 1.14 | 0.291 | 0.536 | 0.536 | 0.26 | 1.761 | Loại 1 | GBF251A2946458 | Gang thành phẩm | 2025-02-12 | 2C | 2025-02-13 01:22:09 | 01H22
4.42720401 | 0.41686363 | 0.19153397 | 0.012759043 | 0.12263192 | 0.020849633 | 1495 | 0.322 | 34.06 | 14.97 | 41.15 | 7.95 | 1.21 | 0.315 | 0.563 | 0.491 | 0.25 | 1.881 | Loại 1 | GBF251A2946527 | Gang thành phẩm | 2025-02-12 | 2C | 2025-02-13 03:05:34 | 03H05
4.37504234 | 0.40084988 | 0.21978457 | 0.011417643 | 0.13187478 | 0.018854046 | 1495 | 0.322 | 34.06 | 14.97 | 41.15 | 7.95 | 1.21 | 0.315 | 0.563 | 0.491 | 0.25 | 1.881 | Loại 1 | GBF251A2946555 | Gang thành phẩm | 2025-02-12 | 2C | 2025-02-13 02:31:25 | 02H31
4.48022782 | 0.43011317 | 0.1777141 | 0.016896275 | 0.12823491 | 0.021878198 | 1483 | 0.95 | 34.19 | 14.43 | 40.7 | 7.71 | 1.19 | 0.284 | 0.499 | 0.517 | 0.21 | 1.838 | Loại 1 | GBF251A2946602 | Gang thành phẩm | 2025-02-12 | 2C | 2025-02-13 04:49:27 | 04H49
4.21562427 | 0.18163679 | 0.15843329 | 0.028749315 | 0.1205414 | 0.007039604 | 1483 | 0.95 | 34.19 | 14.43 | 40.7 | 7.71 | 1.19 | 0.284 | 0.499 | 0.517 | 0.21 | 1.838 | Loại 1 | GBF251A2946605 | Gang thành phẩm | 2025-02-12 | 2C | 2025-02-13 05:50:21 | 05H50
4.21630087 | 0.22664404 | 0.20258962 | 0.018260515 | 0.13242016 | 0.010121983 | 1483 | 0.95 | 34.19 | 14.43 | 40.7 | 7.71 | 1.19 | 0.284 | 0.499 | 0.517 | 0.21 | 1.838 | Loại 1 | GBF251A2946637 | Gang thành phẩm | 2025-02-12 | 2C | 2025-02-13 06:09:08 | 06H09
4.37741895 | 0.23661714 | 0.21196313 | 0.018194968 | 0.15097827 | 0.011106546 | 1483 | 0.95 | 34.19 | 14.43 | 40.7 | 7.71 | 1.19 | 0.284 | 0.499 | 0.517 | 0.21 | 1.838 | Loại 1 | GBF251A2946648 | Gang thành phẩm | 2025-02-12 | 2C | 2025-02-13 06:19:16 | 06H19
4.53114308 | 0.46954772 | 0.2153474 | 0.012272692 | 0.13412373 | 0.02470764 | 1483 | 0.95 | 34.19 | 14.43 | 40.7 | 7.71 | 1.19 | 0.284 | 0.499 | 0.517 | 0.21 | 1.838 | Loại 1 | GBF251A2946659 | Gang thành phẩm | 2025-02-12 | 2C | 2025-02-13 04:59:29 | 04H59
4.38288023 | 0.36776423 | 0.19901197 | 0.013309214 | 0.11411199 | 0.01992547 | 1473 | 0.234 | 34.42 | 14.59 | 41.5 | 7.92 | 1.21 | 0.282 | 0.504 | 0.509 | 0.23 | 1.86 | Loại 1 | GBF251A2946725 | Gang thành phẩm | 2025-02-12 | 2C | 2025-02-13 07:40:02 | 07H40
4.23114083 | 0.22211792 | 0.212312 | 0.017160692 | 0.14672214 | 0.010052278 | 1473 | 0.234 | 34.42 | 14.59 | 41.5 | 7.92 | 1.21 | 0.282 | 0.504 | 0.509 | 0.23 | 1.86 | Loại 1 | GBF251A2946766 | Gang thành phẩm | 2025-02-12 | 2C | 2025-02-13 07:19:38 | 07H19
4.85055345 | 0.54275437 | 0.36108923 | 0.024453266 | 0.097646326 | 0.026528 | 1498 | 0.234 | 34.42 | 14.59 | 41.5 | 7.92 | 1.21 | 0.282 | 0.504 | 0.509 | 0.23 | 1.86 | Loại 1 | GBF251A2946702 | Gang thành phẩm | 2025-02-13 | 1A | 2025-02-13 08:04:51 | 08H04
4.53851227 | 0.36577369 | 0.23861381 | 0.011444478 | 0.13611721 | 0.02015741 | 1498 | 0.234 | 34.42 | 14.59 | 41.5 | 7.92 | 1.21 | 0.282 | 0.504 | 0.509 | 0.23 | 1.86 | Loại 1 | GBF251A2946756 | Gang thành phẩm | 2025-02-13 | 1A | 2025-02-13 08:40:20 | 08H40
4.48305088 | 0.30801564 | 0.23627246 | 0.014489441 | 0.19486267 | 0.031672769 | 1483 | 0.802 | 34.45 | 14.59 | 41.45 | 7.85 | 1.2 | 0.297 | 0.479 | 0.53 | 0.28 | 1.855 | Loại 1 | GBF251A2946830 | Gang thành phẩm | 2025-02-13 | 1A | 2025-02-13 09:28:25 | 09H28
4.44936092 | 0.40086045 | 0.23692584 | 0.013288273 | 0.1366278 | 0.019560912 | 1483 | 0.802 | 34.45 | 14.59 | 41.45 | 7.85 | 1.2 | 0.297 | 0.479 | 0.53 | 0.28 | 1.855 | Loại 1 | GBF251A2946847 | Gang thành phẩm | 2025-02-13 | 1A | 2025-02-13 10:23:58 | 10H23
4.57742243 | 0.31433495 | 0.17208614 | 0.023800152 | 0.16408093 | 0.031669339 | 1483 | 0.802 | 34.45 | 14.59 | 41.45 | 7.85 | 1.2 | 0.297 | 0.479 | 0.53 | 0.28 | 1.855 | Loại 1 | GBF251A2946868 | Gang thành phẩm | 2025-02-13 | 1A | 2025-02-13 09:49:21 | 09H49
4.46293085 | 0.34412158 | 0.16504821 | 0.038525158 | 0.1422529 | 0.015144275 | 1480 | 0.381 | 34.27 | 14.49 | 41.47 | 7.78 | 1.21 | 0.295 | 0.475 | 0.525 | 0.28 | 1.86 | Loại 1 | GBF251A2946926 | Gang thành phẩm | 2025-02-13 | 1A | 2025-02-13 12:34:54 | 12H35
4.47098278 | 0.39031394 | 0.15844972 | 0.037606919 | 0.14334789 | 0.017185951 | 1480 | 0.381 | 34.27 | 14.49 | 41.47 | 7.78 | 1.21 | 0.295 | 0.475 | 0.525 | 0.28 | 1.86 | Loại 1 | GBF251A2946950 | Gang thành phẩm | 2025-02-13 | 1A | 2025-02-13 12:02:21 | 12H00
4.43168462 | 0.39089038 | 0.15941413 | 0.035371547 | 0.14316287 | 0.016766616 | 1480 | 0.381 | 34.27 | 14.49 | 41.47 | 7.78 | 1.21 | 0.295 | 0.475 | 0.525 | 0.28 | 1.86 | Loại 1 | GBF251A2946959 | Gang thành phẩm | 2025-02-13 | 1A | 2025-02-13 11:57:27 | 12H36
4.40926649 | 0.28696334 | 0.19074639 | 0.019303767 | 0.15366425 | 0.027037295 | 1480 | 0.381 | 34.27 | 14.49 | 41.47 | 7.78 | 1.21 | 0.295 | 0.475 | 0.525 | 0.28 | 1.86 | Loại 1 | GBF251A2946962 | Gang thành phẩm | 2025-02-13 | 1A | 2025-02-13 13:02:29 | 13H02
4.51291563 | 0.48217322 | 0.20493787 | 0.015041778 | 0.15409596 | 0.047142041 | 1490 | 0.297 | 34.55 | 14.63 | 41.58 | 7.91 | 1.2 | 0.285 | 0.457 | 0.515 | 0.28 | 1.856 | Loại 1 | GBF251A2947009 | Gang thành phẩm | 2025-02-13 | 1A | 2025-02-13 16:36:30 | 16H36
4.35268606 | 0.40107594 | 0.24054659 | 0.014393134 | 0.14448931 | 0.018506174 | 1490 | 0.297 | 34.55 | 14.63 | 41.58 | 7.91 | 1.2 | 0.285 | 0.457 | 0.515 | 0.28 | 1.856 | Loại 1 | GBF251A2947018 | Gang thành phẩm | 2025-02-13 | 1A | 2025-02-13 14:31:25 | 14H31
4.4841286 | 0.51970039 | 0.21953774 | 0.013007824 | 0.15844847 | 0.050431281 | 1490 | 0.297 | 34.55 | 14.63 | 41.58 | 7.91 | 1.2 | 0.285 | 0.457 | 0.515 | 0.28 | 1.856 | Loại 1 | GBF251A2947065 | Gang thành phẩm | 2025-02-13 | 1A | 2025-02-13 15:16:05 | 15H16
4.62432312 | 0.43590115 | 0.14247952 | 0.027892064 | 0.14266896 | 0.03649466 | 1485 | 0.277 | 34.24 | 14.44 | 41.43 | 7.82 | 1.21 | 0.291 | 0.502 | 0.522 | 0.26 | 1.86 | Loại 1 | GBF251A2947104 | Gang thành phẩm | 2025-02-13 | 1A | 2025-02-13 17:12:22 | 17H12
4.42892672 | 0.32051658 | 0.14997635 | 0.037058383 | 0.14726799 | 0.025292335 | 1485 | 0.277 | 34.24 | 14.44 | 41.43 | 7.82 | 1.21 | 0.291 | 0.502 | 0.522 | 0.26 | 1.86 | Loại 1 | GBF251A2947124 | Gang thành phẩm | 2025-02-13 | 1A | 2025-02-13 18:24:47 | 18H24
4.51927015 | 0.45083247 | 0.15839564 | 0.024185347 | 0.10917647 | 0.019135675 | 1485 | 0.277 | 34.24 | 14.44 | 41.43 | 7.82 | 1.21 | 0.291 | 0.502 | 0.522 | 0.26 | 1.86 | Loại 1 | GBF251A2947130 | Gang thành phẩm | 2025-02-13 | 1A | 2025-02-13 16:27:37 | 16H27
4.58360848 | 0.4235723 | 0.14157867 | 0.024898932 | 0.13706248 | 0.035692223 | 1485 | 0.277 | 34.24 | 14.44 | 41.43 | 7.82 | 1.21 | 0.291 | 0.502 | 0.522 | 0.26 | 1.86 | Loại 1 | GBF251A2947158 | Gang thành phẩm | 2025-02-13 | 1A | 2025-02-13 16:51:16 | 16H51
4.47607296 | 0.3400815 | 0.14516888 | 0.03300154 | 0.14149946 | 0.028634539 | 1485 | 0.277 | 34.24 | 14.44 | 41.43 | 7.82 | 1.21 | 0.291 | 0.502 | 0.522 | 0.26 | 1.86 | Loại 1 | GBF251A2947159 | Gang thành phẩm | 2025-02-13 | 1A | 2025-02-13 18:44:27 | 18H44
4.50279165 | 0.55858851 | 0.22698347 | 0.0098249092 | 0.17256081 | 0.05283136 |  | 0.31 | 34.68 | 14.07 | 40.75 | 7.61 | 1.18 | 0.287 | 0.528 | 0.56 | 0.35 | 1.8 | Loại 1 | GBF251A2947220 | Gang thành phẩm | 2025-02-13 | 1A | 2025-02-13 19:12:01 | 19H12
4.54357375 | 0.36106825 | 0.14547552 | 0.036981519 | 0.15693941 | 0.031421328 | 1470 | 0.31 | 34.68 | 14.07 | 40.75 | 7.61 | 1.18 | 0.287 | 0.528 | 0.56 | 0.35 | 1.8 | Loại 1 | GBF251A2947238 | Gang thành phẩm | 2025-02-13 | 2B | 2025-02-13 20:03:05 | 20H03
4.28412895 | 0.22419401 | 0.1907988 | 0.031987637 | 0.16191758 | 0.015992218 | 1470 | 0.31 | 34.68 | 14.07 | 40.75 | 7.61 | 1.18 | 0.287 | 0.528 | 0.56 | 0.35 | 1.8 | Loại 1 | GBF251A2947240 | Gang thành phẩm | 2025-02-13 | 2B | 2025-02-13 20:23:29 | 20H23
4.36360739 | 0.31125989 | 0.22933129 | 0.01801351 | 0.19355478 | 0.025321867 | 1470 | 0.31 | 34.68 | 14.07 | 40.75 | 7.61 | 1.18 | 0.287 | 0.528 | 0.56 | 0.35 | 1.8 | Loại 1 | GBF251A2947246 | Gang thành phẩm | 2025-02-13 | 2B | 2025-02-13 20:52:26 | 20H52
4.23447137 | 0.20869802 | 0.17671435 | 0.032533854 | 0.1200593 | 0.0079809358 | 1473 | 0.308 | 35.53 | 14.27 | 40.26 | 7.6 | 1.13 | 0.281 | 0.549 | 0.578 | 0.36 | 1.749 | Loại 1 | GBF251A2947354 | Gang thành phẩm | 2025-02-13 | 2B | 2025-02-13 22:42:12 | 22H42
4.31228513 | 0.27103389 | 0.23255954 | 0.01965431 | 0.16200404 | 0.01166683 | 1473 | 0.308 | 35.53 | 14.27 | 40.26 | 7.6 | 1.13 | 0.281 | 0.549 | 0.578 | 0.36 | 1.749 | Loại 1 | GBF251A2947357 | Gang thành phẩm | 2025-02-13 | 2B | 2025-02-13 23:25:10 | 23H25
4.2853181 | 0.30780947 | 0.13605336 | 0.047043262 | 0.13346092 | 0.012643119 | 1473 | 0.308 | 35.53 | 14.27 | 40.26 | 7.6 | 1.13 | 0.281 | 0.549 | 0.578 | 0.36 | 1.749 | Loại 1 | GBF251A2947359 | Gang thành phẩm | 2025-02-13 | 2B | 2025-02-13 22:17:29 | 22H17
4.33646912 | 0.24604263 | 0.13714402 | 0.047857032 | 0.15843626 | 0.010490651 | 1473 | 0.308 | 35.53 | 14.27 | 40.26 | 7.6 | 1.13 | 0.281 | 0.549 | 0.578 | 0.36 | 1.749 | Loại 1 | GBF251A2947368 | Gang thành phẩm | 2025-02-13 | 2B | 2025-02-13 21:54:09 | 21H54
4.64039262 | 0.39431012 | 0.15966105 | 0.030211495 | 0.16613635 | 0.016972372 | 1474 | 0.312 | 34.66 | 14.45 | 40.1 | 7.39 | 1.16 | 0.261 | 0.483 | 0.547 | 0.28 | 1.787 | Loại 1 | GBF251A2947410 | Gang thành phẩm | 2025-02-13 | 2B | 2025-02-14 00:26:40 | 00H26
4.39908003 | 0.33336041 | 0.19328242 | 0.020998173 | 0.13990053 | 0.01472772 | 1474 | 0.312 | 34.66 | 14.45 | 40.1 | 7.39 | 1.16 | 0.261 | 0.483 | 0.547 | 0.28 | 1.787 | Loại 1 | GBF251A2947424 | Gang thành phẩm | 2025-02-13 | 2B | 2025-02-14 01:48:27 | 01H48
4.44980462 | 0.33539444 | 0.14358511 | 0.040787681 | 0.13995244 | 0.014181389 | 1474 | 0.312 | 34.66 | 14.45 | 40.1 | 7.39 | 1.16 | 0.261 | 0.483 | 0.547 | 0.28 | 1.787 | Loại 1 | GBF251A2947436 | Gang thành phẩm | 2025-02-13 | 2B | 2025-02-14 00:42:14 | 00H42
4.35958901 | 0.29133518 | 0.20209841 | 0.020078464 | 0.15648663 | 0.01299581 | 1491 | 0.25 | 35.09 | 14.44 | 40.95 | 7.66 | 1.17 | 0.272 | 0.452 | 0.526 | 0.28 | 1.797 | Loại 1 | GBF251A2947503 | Gang thành phẩm | 2025-02-13 | 2B | 2025-02-14 03:21:34 | 03H21
4.3738081 | 0.39502673 | 0.15476614 | 0.033278085 | 0.1450219 | 0.015366072 | 1491 | 0.25 | 35.09 | 14.44 | 40.95 | 7.66 | 1.17 | 0.272 | 0.452 | 0.526 | 0.28 | 1.797 | Loại 1 | GBF251A2947518 | Gang thành phẩm | 2025-02-13 | 2B | 2025-02-14 02:22:49 | 02H22
4.46338623 | 0.37886434 | 0.15457609 | 0.037439659 | 0.14587411 | 0.016163929 | 1491 | 0.25 | 35.09 | 14.44 | 40.95 | 7.66 | 1.17 | 0.272 | 0.452 | 0.526 | 0.28 | 1.797 | Loại 1 | GBF251A2947548 | Gang thành phẩm | 2025-02-13 | 2B | 2025-02-14 02:49:05 | 02H49
4.63795257 | 0.71883235 | 0.19134275 | 0.032044567 | 0.13422419 | 0.031865779 | 1514 | 0.3 | 34.32 | 14.59 | 41.06 | 7.64 | 1.2 | 0.26 | 0.372 | 0.497 | 0.23 | 1.844 | Loại 1 | GBF251A2947609 | Gang thành phẩm | 2025-02-13 | 2B | 2025-02-14 05:27:37 | 05H27
4.44436046 | 0.59451341 | 0.20146263 | 0.020229103 | 0.14181168 | 0.026737403 | 1514 | 0.3 | 34.32 | 14.59 | 41.06 | 7.64 | 1.2 | 0.26 | 0.372 | 0.497 | 0.23 | 1.844 | Loại 1 | GBF251A2947654 | Gang thành phẩm | 2025-02-13 | 2B | 2025-02-14 05:39:08 | 05H39
4.3890204 | 0.51663645 | 0.22404695 | 0.012768223 | 0.13842431 | 0.022751063 | 1514 | 0.3 | 34.32 | 14.59 | 41.06 | 7.64 | 1.2 | 0.26 | 0.372 | 0.497 | 0.23 | 1.844 | Loại 1 | GBF251A2947655 | Gang thành phẩm | 2025-02-13 | 2B | 2025-02-14 06:05:58 | 06H05
4.39861585 | 0.38670857 | 0.17393949 | 0.032520316 | 0.15012851 | 0.015686429 | 1514 | 0.3 | 34.32 | 14.59 | 41.06 | 7.64 | 1.2 | 0.26 | 0.372 | 0.497 | 0.23 | 1.844 | Loại 1 | GBF251A2947657 | Gang thành phẩm | 2025-02-13 | 2B | 2025-02-14 04:43:14 | 04H43
4.2957606 | 0.27045537 | 0.14940466 | 0.049895858 | 0.14676301 | 0.010514589 |  | 0.368 | 35.61 | 14.44 | 40.2 | 7.55 | 1.13 | 0.279 | 0.456 | 0.576 | 0.29 | 1.746 | Loại 1 | GBF251A2947729 | Gang thành phẩm | 2025-02-13 | 2B | 2025-02-14 07:21:22 | 07H21
4.32112765 | 0.23012697 | 0.20770705 | 0.02256037 | 0.1391175 | 0.0095743032 | 1480 | 0.368 | 35.61 | 14.44 | 40.2 | 7.55 | 1.13 | 0.279 | 0.456 | 0.576 | 0.29 | 1.746 | Loại 1 | GBF251A2947709 | Gang thành phẩm | 2025-02-14 | 1C | 2025-02-14 08:44:27 | 08H44
4.38939535 | 0.31073717 | 0.23420316 | 0.0173996 | 0.17051211 | 0.013960576 | 1480 | 0.368 | 35.61 | 14.44 | 40.2 | 7.55 | 1.13 | 0.279 | 0.456 | 0.576 | 0.29 | 1.746 | Loại 1 | GBF251A2947718 | Gang thành phẩm | 2025-02-14 | 1C | 2025-02-14 10:07:54 | 10H07
4.57321045 | 0.30487755 | 0.16812966 | 0.029713134 | 0.15386648 | 0.032463631 | 1480 | 0.368 | 35.61 | 14.44 | 40.2 | 7.55 | 1.13 | 0.279 | 0.456 | 0.576 | 0.29 | 1.746 | Loại 1 | GBF251A2947737 | Gang thành phẩm | 2025-02-14 | 1C | 2025-02-14 07:54:40 | 07H54
4.37769945 | 0.31179385 | 0.2368456 | 0.017581899 | 0.15304899 | 0.013984746 | 1480 | 0.368 | 35.61 | 14.44 | 40.2 | 7.55 | 1.13 | 0.279 | 0.456 | 0.576 | 0.29 | 1.746 | Loại 1 | GBF251A2947767 | Gang thành phẩm | 2025-02-14 | 1C | 2025-02-14 09:03:12 | 09H03
4.2883193 | 0.30988783 | 0.23315921 | 0.020509651 | 0.16515333 | 0.013056608 | 1480 | 0.368 | 35.61 | 14.44 | 40.2 | 7.55 | 1.13 | 0.279 | 0.456 | 0.576 | 0.29 | 1.746 | Loại 1 | GBF251A2947770 | Gang thành phẩm | 2025-02-14 | 1C | 2025-02-14 10:10:26 | 10H10
4.31904718 | 0.3323102 | 0.23379311 | 0.017218627 | 0.16038057 | 0.014601834 | 1481 | 0.306 | 35.11 | 14.45 | 40.54 | 7.52 | 1.15 | 0.253 | 0.407 | 0.54 | 0.26 | 1.78 | Loại 1 | GBF251A2947824 | Gang thành phẩm | 2025-02-14 | 1C | 2025-02-14 12:38:09 | 12H38
4.37320806 | 0.29228885 | 0.19704121 | 0.020379429 | 0.13043806 | 0.0131988 | 1481 | 0.306 | 35.11 | 14.45 | 40.54 | 7.52 | 1.15 | 0.253 | 0.407 | 0.54 | 0.26 | 1.78 | Loại 1 | GBF251A2947826 | Gang thành phẩm | 2025-02-14 | 1C | 2025-02-14 13:22:42 | 13H22
4.42228181 | 0.35407424 | 0.18126206 | 0.021869067 | 0.12425283 | 0.016118938 | 1481 | 0.306 | 35.11 | 14.45 | 40.54 | 7.52 | 1.15 | 0.253 | 0.407 | 0.54 | 0.26 | 1.78 | Loại 1 | GBF251A2947859 | Gang thành phẩm | 2025-02-14 | 1C | 2025-02-14 10:56:08 | 10H56
4.3695753 | 0.29568875 | 0.19766841 | 0.021087419 | 0.14252893 | 0.013450898 | 1481 | 0.306 | 35.11 | 14.45 | 40.54 | 7.52 | 1.15 | 0.253 | 0.407 | 0.54 | 0.26 | 1.78 | Loại 1 | GBF251A2947866 | Gang thành phẩm | 2025-02-14 | 1C | 2025-02-14 11:19:12 | 11H19
4.12836717 | 0.19938988 | 0.20985173 | 0.024299566 | 0.14114118 | 0.0069388398 | 1469 | 0.416 | 34.92 | 14.16 | 40.84 | 7.62 | 1.17 | 0.272 | 0.465 | 0.565 | 0.32 | 1.793 | Loại 1 | GBF251A2947937 | Gang thành phẩm | 2025-02-14 | 1C | 2025-02-14 13:49:36 | 13H49
4.15423297 | 0.23157388 | 0.22067356 | 0.022953206 | 0.15470584 | 0.0087018173 | 1469 | 0.416 | 34.92 | 14.16 | 40.84 | 7.62 | 1.17 | 0.272 | 0.465 | 0.565 | 0.32 | 1.793 | Loại 1 | GBF251A2947967 | Gang thành phẩm | 2025-02-14 | 1C | 2025-02-14 14:01:57 | 14H01
4.33279428 | 0.63658009 | 0.24061448 | 0.010055173 | 0.15545727 | 0.029677468 | 1487 | 0.226 | 34.66 | 14.39 | 41.8 | 7.84 | 1.21 | 0.246 | 0.352 | 0.511 | 0.27 | 1.847 | Loại 1 | GBF251A2948015 | Gang thành phẩm | 2025-02-14 | 1C | 2025-02-14 17:11:36 | 16H33
4.41553593 | 0.63221674 | 0.24144133 | 0.0096557004 | 0.16058181 | 0.030191647 | 1487 | 0.226 | 34.66 | 14.39 | 41.8 | 7.84 | 1.21 | 0.246 | 0.352 | 0.511 | 0.27 | 1.847 | Loại 1 | GBF251A2948033 | Gang thành phẩm | 2025-02-14 | 1C | 2025-02-14 15:33:53 | 15H33
4.37210403 | 0.56905291 | 0.23050937 | 0.010342811 | 0.15049264 | 0.027053916 | 1487 | 0.226 | 34.66 | 14.39 | 41.8 | 7.84 | 1.21 | 0.246 | 0.352 | 0.511 | 0.27 | 1.847 | Loại 1 | GBF251A2948063 | Gang thành phẩm | 2025-02-14 | 1C | 2025-02-14 15:13:34 | 15H13
4.55069032 | 0.76600693 | 0.19794691 | 0.013910345 | 0.14992242 | 0.068851722 | 1479 | [11 empty] | Loại 1 | GBF251A2948104 | Gang thành phẩm | 2025-02-14 | 1C | 2025-02-14 16:49:22 | 16H49
4.37405466 | 0.41666076 | 0.15335589 | 0.020086469 | 0.12438329 | 0.017118292 | 1479 | [11 empty] | Loại 1 | GBF251A2948150 | Gang thành phẩm | 2025-02-14 | 1C | 2025-02-14 17:01:49 | 17H01
4.48322784 | 0.33234815 | 0.17614541 | 0.020778805 | 0.14347981 | 0.031580632 | 1501 | 0.337 | 34.16 | 14.3 | 41.21 | 7.62 | 1.21 | 0.297 | 0.509 | 0.542 | 0.35 | 1.848 | Loại 1 | GBF251A2948237 | Gang thành phẩm | 2025-02-14 | 1C | 2025-02-14 18:37:59 | 18H37
4.56480999 | 0.35440108 | 0.19203224 | 0.020758706 | 0.12974499 | 0.018373237 | 1501 | 0.337 | 34.16 | 14.3 | 41.21 | 7.62 | 1.21 | 0.297 | 0.509 | 0.542 | 0.35 | 1.848 | Loại 1 | GBF251A2948259 | Gang thành phẩm | 2025-02-14 | 1C | 2025-02-14 18:23:23 | 18H23
4.49123868 | 0.40762306 | 0.17888031 | 0.011563103 | 0.13253037 | 0.020049739 |  | 0.247 | 33.98 | 15.32 | 42.07 | 7.86 | 1.24 | 0.262 | 0.372 | 0.472 | 0.21 | 1.92 | Loại 1 | GBF251A2948348 | Gang thành phẩm | 2025-02-14 | 1C | 2025-02-14 19:34:42 | 19H34
4.56697357 | 0.40742108 | 0.17677235 | 0.015247685 | 0.14178696 | 0.020317413 |  | 0.247 | 33.98 | 15.32 | 42.07 | 7.86 | 1.24 | 0.262 | 0.372 | 0.472 | 0.21 | 1.92 | Loại 1 | GBF251A2948365 | Gang thành phẩm | 2025-02-14 | 1C | 2025-02-14 19:38:49 | 19H38
4.68772627 | 0.67657604 | 0.18505717 | 0.023315391 | 0.15000172 | 0.029647411 | 1515 | 0.278 | 34.43 | 14.5 | 41.33 | 7.71 | 1.2 | 0.252 | 0.425 | 0.503 | 0.26 | 1.845 | Loại 1 | GBF251A2948405 | Gang thành phẩm | 2025-02-14 | 2A | 2025-02-14 20:46:01 | 20H46
4.38769686 | 0.63830137 | 0.18070901 | 0.018548183 | 0.14527309 | 0.026997944 | 1515 | 0.278 | 34.43 | 14.5 | 41.33 | 7.71 | 1.2 | 0.252 | 0.425 | 0.503 | 0.26 | 1.845 | Loại 1 | GBF251A2948428 | Gang thành phẩm | 2025-02-14 | 2A | 2025-02-14 21:14:26 | 21H14
4.48652843 | 0.63502634 | 0.16145375 | 0.017797537 | 0.16618832 | 0.050622924 | 1515 | 0.278 | 34.43 | 14.5 | 41.33 | 7.71 | 1.2 | 0.252 | 0.425 | 0.503 | 0.26 | 1.845 | Loại 1 | GBF251A2948461 | Gang thành phẩm | 2025-02-14 | 2A | 2025-02-14 21:25:31 | 21H25
4.43058175 | 0.43764444 | 0.15751914 | 0.029332349 | 0.16978672 | 0.035415408 | 1505 | 0.278 | 34.32 | 14.66 | 41.64 | 7.79 | 1.21 | 0.263 | 0.404 | 0.494 | 0.25 | 1.867 | Loại 1 | GBF251A2948502 | Gang thành phẩm | 2025-02-14 | 2A | 2025-02-14 21:59:53 | 21H59
4.40745385 | 0.46395903 | 0.16866901 | 0.031274133 | 0.15264182 | 0.017929004 | 1505 | 0.278 | 34.32 | 14.66 | 41.64 | 7.79 | 1.21 | 0.263 | 0.404 | 0.494 | 0.25 | 1.867 | Loại 1 | GBF251A2948529 | Gang thành phẩm | 2025-02-14 | 2A | 2025-02-14 22:49:00 | 23H05
4.40196052 | 0.44056311 | 0.16431067 | 0.030889807 | 0.1463884 | 0.016975644 | 1505 | 0.278 | 34.32 | 14.66 | 41.64 | 7.79 | 1.21 | 0.263 | 0.404 | 0.494 | 0.25 | 1.867 | Loại 1 | GBF251A2948532 | Gang thành phẩm | 2025-02-14 | 2A | 2025-02-14 23:41:13 | 23H41
4.44935789 | 0.45288217 | 0.16041381 | 0.031478734 | 0.16873743 | 0.037234983 | 1505 | 0.278 | 34.32 | 14.66 | 41.64 | 7.79 | 1.21 | 0.263 | 0.404 | 0.494 | 0.25 | 1.867 | Loại 1 | GBF251A2948558 | Gang thành phẩm | 2025-02-14 | 2A | 2025-02-14 21:48:12 | 21H48
4.56268812 | 0.43749882 | 0.16520834 | 0.036038716 | 0.16700842 | 0.018467762 | 1485 | 0.296 | 34.81 | 14.4 | 40.71 | 7.5 | 1.17 | 0.273 | 0.477 | 0.541 | 0.31 | 1.799 | Loại 1 | GBF251A2948628 | Gang thành phẩm | 2025-02-14 | 2A | 2025-02-15 00:18:13 | 00H18
4.46949554 | 0.59594842 | 0.15871877 | 0.036019823 | 0.15253518 | 0.022987043 | 1485 | 0.296 | 34.81 | 14.4 | 40.71 | 7.5 | 1.17 | 0.273 | 0.477 | 0.541 | 0.31 | 1.799 | Loại 1 | GBF251A2948649 | Gang thành phẩm | 2025-02-14 | 2A | 2025-02-15 00:40:42 | 00H40
4.40558859 | 0.61331377 | 0.1562679 | 0.029907497 | 0.16570409 | 0.045400163 | 1480 | 0.257 | 34.68 | 14.48 | 41.65 | 7.82 | 1.2 | 0.251 | 0.376 | 0.51 | 0.27 | 1.844 | Loại 1 | GBF251A2948726 | Gang thành phẩm | 2025-02-14 | 2A | 2025-02-15 01:39:22 | 01H39
4.39949133 | 0.59125588 | 0.14657523 | 0.02662466 | 0.1682509 | 0.043371726 | 1480 | 0.257 | 34.68 | 14.48 | 41.65 | 7.82 | 1.2 | 0.251 | 0.376 | 0.51 | 0.27 | 1.844 | Loại 1 | GBF251A2948737 | Gang thành phẩm | 2025-02-14 | 2A | 2025-02-15 01:41:40 | 01H41
4.36902853 | 0.36049212 | 0.23653635 | 0.014097629 | 0.15304776 | 0.014273999 | 1460 | 0.349 | 35.46 | 14.82 | 40.53 | 7.49 | 1.14 | 0.27 | 0.479 | 0.592 | 0.32 | 1.772 | Loại 1 | GBF251A2948831 | Gang thành phẩm | 2025-02-14 | 2A | 2025-02-15 03:23:00 | 03H23
4.31507757 | 0.31912626 | 0.21798408 | 0.014994316 | 0.16351341 | 0.024586458 | 1460 | 0.349 | 35.46 | 14.82 | 40.53 | 7.49 | 1.14 | 0.27 | 0.479 | 0.592 | 0.32 | 1.772 | Loại 1 | GBF251A2948859 | Gang thành phẩm | 2025-02-14 | 2A | 2025-02-15 03:35:01 | 03H35
4.46002633 | 0.62017413 | 0.17013044 | 0.012274175 | 0.14440519 | 0.02721145 | 1460 | 0.349 | 35.46 | 14.82 | 40.53 | 7.49 | 1.14 | 0.27 | 0.479 | 0.592 | 0.32 | 1.772 | Loại 1 | GBF251A2948867 | Gang thành phẩm | 2025-02-14 | 2A | 2025-02-15 04:06:32 | 04H06
4.48643714 | 0.42489964 | 0.16823091 | 0.013636756 | 0.14169685 | 0.018435802 | 1470 | 0.694 | 34.87 | 14.14 | 40.09 | 7.28 | 1.15 | 0.307 | 0.584 | 0.605 | 0.47 | 1.764 | Loại 1 | GBF251A2948920 | Gang thành phẩm | 2025-02-14 | 2A | 2025-02-15 05:36:24 | 05H36
4.4098442 | 0.49450818 | 0.22261046 | 0.015488762 | 0.16717163 | 0.021059277 | 1470 | 0.694 | 34.87 | 14.14 | 40.09 | 7.28 | 1.15 | 0.307 | 0.584 | 0.605 | 0.47 | 1.764 | Loại 1 | GBF251A2948924 | Gang thành phẩm | 2025-02-14 | 2A | 2025-02-15 06:29:09 | 06H29
4.42039975 | 0.41297406 | 0.17089725 | 0.017534381 | 0.14925507 | 0.017674498 | 1470 | 0.694 | 34.87 | 14.14 | 40.09 | 7.28 | 1.15 | 0.307 | 0.584 | 0.605 | 0.47 | 1.764 | Loại 1 | GBF251A2948957 | Gang thành phẩm | 2025-02-14 | 2A | 2025-02-15 05:03:20 | 05H03
4.4142434 | 0.51555267 | 0.25097736 | 0.027641921 | 0.17055875 | 0.020180211 | 1470 | 0.694 | 34.87 | 14.14 | 40.09 | 7.28 | 1.15 | 0.307 | 0.584 | 0.605 | 0.47 | 1.764 | Loại 1 | GBF251A2948958 | Gang thành phẩm | 2025-02-14 | 2A | 2025-02-15 05:11:16 | 05H11
4.41177668 | 0.4969055 | 0.22175855 | 0.013639373 | 0.17227778 | 0.021213169 | 1483 | 1.147 | 35.31 | 14.77 | 40.28 | 7.45 | 1.14 | 0.274 | 0.48 | 0.587 | 0.32 | 1.77 | Loại 1 | GBF251A2949048 | Gang thành phẩm | 2025-02-14 | 2A | 2025-02-15 07:23:02 | 07H23
4.619103 | 0.76583004 | 0.19428016 | 0.017934265 | 0.2053651 | 0.067609278 | 1517 | 1.147 | 35.31 | 14.77 | 40.28 | 7.45 | 1.14 | 0.274 | 0.48 | 0.587 | 0.32 | 1.77 | Loại 1 | GBF251A2949033 | Gang thành phẩm | 2025-02-15 | 1B | 2025-02-15 08:16:00 | 08H16
4.87064183 | 0.71904567 | 0.20992443 | 0.022884042 | 0.16466251 | 0.032856401 | 1509 | 0.229 | 33.74 | 14.99 | 41.66 | 7.59 | 1.23 | 0.27 | 0.389 | 0.437 | 0.2 | 1.904 | Loại 1 | GBF251A2949138 | Gang thành phẩm | 2025-02-15 | 1B | 2025-02-15 09:22:21 | 09H22
4.78109693 | 0.72660693 | 0.18528039 | 0.014452465 | 0.13251739 | 0.033396739 | 1509 | 0.229 | 33.74 | 14.99 | 41.66 | 7.59 | 1.23 | 0.27 | 0.389 | 0.437 | 0.2 | 1.904 | Loại 1 | GBF251A2949167 | Gang thành phẩm | 2025-02-15 | 1B | 2025-02-15 09:45:30 | 09H45
4.57885981 | 0.58819451 | 0.15488516 | 0.023676241 | 0.16325718 | 0.050119738 | 1524 | 0.352 | 35.29 | 14.72 | 40.41 | 7.44 | 1.15 | 0.266 | 0.478 | 0.587 | 0.32 | 1.773 | Loại 1 | GBF251A2949224 | Gang thành phẩm | 2025-02-15 | 1B | 2025-02-15 12:11:37 | 12H11
4.53258685 | 0.49266712 | 0.15828133 | 0.020394128 | 0.13684416 | 0.020318425 | 1524 | 0.352 | 35.29 | 14.72 | 40.41 | 7.44 | 1.15 | 0.266 | 0.478 | 0.587 | 0.32 | 1.773 | Loại 1 | GBF251A2949249 | Gang thành phẩm | 2025-02-15 | 1B | 2025-02-15 11:12:03 | 11H12
4.60744675 | 0.70548248 | 0.19090667 | 0.021450409 | 0.15566984 | 0.031145385 | 1524 | 0.352 | 35.29 | 14.72 | 40.41 | 7.44 | 1.15 | 0.266 | 0.478 | 0.587 | 0.32 | 1.773 | Loại 1 | GBF251A2949254 | Gang thành phẩm | 2025-02-15 | 1B | 2025-02-15 12:23:18 | 12H23
4.4469122 | 0.54002847 | 0.17614555 | 0.019513087 | 0.14492408 | 0.024969929 | 1548 | 0.277 | 34.23 | 14.92 | 41.48 | 7.52 | 1.21 | 0.273 | 0.414 | 0.481 | 0.25 | 1.867 | Loại 1 | GBF251A2949313 | Gang thành phẩm | 2025-02-15 | 1B | 2025-02-15 12:50:29 | 12H50
4.6468561 | 0.50117518 | 0.20257307 | 0.014719483 | 0.16127188 | 0.050617364 | 1548 | 0.277 | 34.23 | 14.92 | 41.48 | 7.52 | 1.21 | 0.273 | 0.414 | 0.481 | 0.25 | 1.867 | Loại 1 | GBF251A2949357 | Gang thành phẩm | 2025-02-15 | 1B | 2025-02-15 12:34:44 | 12H34
4.33815731 | 0.82413653 | 0.27037213 | 0.010974663 | 0.15094912 | 0.038443875 | 1507 | 0.299 | 33.91 | 14.76 | 41.11 | 7.44 | 1.21 | 0.269 | 0.412 | 0.475 | 0.25 | 1.867 | Loại 2 | GBF251A2949420 | Gang thành phẩm | 2025-02-15 | 1B | 2025-02-15 14:47:06 | 14H47
4.17505195 | 0.47219374 | 0.15806073 | 0.019713369 | 0.12682724 | 0.018655893 | 1507 | 0.299 | 33.91 | 14.76 | 41.11 | 7.44 | 1.21 | 0.269 | 0.412 | 0.475 | 0.25 | 1.867 | Loại 1 | GBF251A2949440 | Gang thành phẩm | 2025-02-15 | 1B | 2025-02-15 13:35:45 | 13H35
4.46736882 | 0.55724831 | 0.22261007 | 0.011665018 | 0.15867943 | 0.028610794 | 1507 | 0.299 | 33.91 | 14.76 | 41.11 | 7.44 | 1.21 | 0.269 | 0.412 | 0.475 | 0.25 | 1.867 | Loại 1 | GBF251A2949461 | Gang thành phẩm | 2025-02-15 | 1B | 2025-02-15 14:19:53 | 14H19
4.49122583 | 0.5617251 | 0.18621592 | 0.018093247 | 0.14773076 | 0.026589101 | 1518 | 0.269 | 33.24 | 15.11 | 41.75 | 7.45 | 1.26 | 0.243 | 0.357 | 0.439 | 0.18 | 1.935 | Loại 1 | GBF251A2949533 | Gang thành phẩm | 2025-02-15 | 1B | 2025-02-15 15:20:54 | 15H20
4.52432378 | 0.6577146 | 0.19663817 | 0.013830759 | 0.14621135 | 0.032185851 | 1518 | 0.269 | 33.24 | 15.11 | 41.75 | 7.45 | 1.26 | 0.243 | 0.357 | 0.439 | 0.18 | 1.935 | Loại 1 | GBF251A2949538 | Gang thành phẩm | 2025-02-15 | 1B | 2025-02-15 15:43:10 | 15H43
4.48018334 | 0.47778205 | 0.20952545 | 0.012088931 | 0.1513975 | 0.025132475 | 1509 | 0.581 | 33.98 | 14.07 | 41.04 | 7.62 | 1.21 | 0.314 | 0.554 | 0.5 | 0.28 | 1.846 | Loại 1 | GBF251A2949624 | Gang thành phẩm | 2025-02-15 | 1B | 2025-02-15 17:32:10 | 17H32
4.62936756 | 0.56636105 | 0.22119555 | 0.012745176 | 0.15414945 | 0.030005806 | 1509 | 0.581 | 33.98 | 14.07 | 41.04 | 7.62 | 1.21 | 0.314 | 0.554 | 0.5 | 0.28 | 1.846 | Loại 1 | GBF251A2949630 | Gang thành phẩm | 2025-02-15 | 1B | 2025-02-15 17:18:49 | 17H18
4.78692326 | 0.59720121 | 0.16878447 | 0.022100791 | 0.13810099 | 0.027026259 | 1509 | 0.581 | 33.98 | 14.07 | 41.04 | 7.62 | 1.21 | 0.314 | 0.554 | 0.5 | 0.28 | 1.846 | Loại 1 | GBF251A2949640 | Gang thành phẩm | 2025-02-15 | 1B | 2025-02-15 18:59:08 | 18H59
4.36440698 | 0.48442794 | 0.21481864 | 0.013010752 | 0.15616934 | 0.024520928 | 1509 | 0.581 | 33.98 | 14.07 | 41.04 | 7.62 | 1.21 | 0.314 | 0.554 | 0.5 | 0.28 | 1.846 | Loại 1 | GBF251A2949658 | Gang thành phẩm | 2025-02-15 | 1B | 2025-02-15 18:32:21 | 18H32
4.2404349 | 0.44024118 | 0.16959078 | 0.013066012 | 0.14944955 | 0.019990047 |  | 0.295 | 33.04 | 14.93 | 42.22 | 7.51 | 1.28 | 0.247 | 0.329 | 0.437 | 0.19 | 1.957 | Loại 1 | GBF251A2949731 | Gang thành phẩm | 2025-02-15 | 1B | 2025-02-15 19:16:14 | 19H16
4.38821003 | 0.44486574 | 0.17288617 | 0.01560945 | 0.13534872 | 0.020890281 | 1513 | 0.295 | 33.04 | 14.93 | 42.22 | 7.51 | 1.28 | 0.247 | 0.329 | 0.437 | 0.19 | 1.957 | Loại 1 | GBF251A2949733 | Gang thành phẩm | 2025-02-15 | 2C | 2025-02-15 19:39:50 | 19H39
4.30196685 | 0.39021374 | 0.17646392 | 0.020600639 | 0.15488553 | 0.031392627 | 1500 | 0.634 | 34.88 | 14.41 | 40.67 | 7.21 | 1.17 | 0.353 | 0.718 | 0.567 | 0.43 | 1.786 | Loại 1 | GBF251A2949867 | Gang thành phẩm | 2025-02-15 | 2C | 2025-02-15 20:48:02 | 20H48
4.16235238 | 0.46933951 | 0.14441028 | 0.014851958 | 0.12551565 | 0.018166896 | 1500 | 0.634 | 34.88 | 14.41 | 40.67 | 7.21 | 1.17 | 0.353 | 0.718 | 0.567 | 0.43 | 1.786 | Loại 1 | GBF251A2949870 | Gang thành phẩm | 2025-02-15 | 2C | 2025-02-15 22:00:59 | 22H00
4.21035855 | 0.26910522 | 0.19195506 | 0.01301573 | 0.15467847 | 0.012140795 | 1478 | 0.254 | 34.3 | 14.96 | 41.18 | 7.3 | 1.2 | 0.313 | 0.555 | 0.518 | 0.22 | 1.85 | Loại 1 | GBF251A2949932 | Gang thành phẩm | 2025-02-15 | 2C | 2025-02-15 22:32:12 | 22H32
4.26218551 | 0.47128554 | 0.14159407 | 0.013691757 | 0.12039189 | 0.0187353 | 1478 | 0.254 | 34.3 | 14.96 | 41.18 | 7.3 | 1.2 | 0.313 | 0.555 | 0.518 | 0.22 | 1.85 | Loại 1 | GBF251A2949936 | Gang thành phẩm | 2025-02-15 | 2C | 2025-02-15 22:08:47 | 22H08
4.18731686 | 0.27485276 | 0.19594017 | 0.014054608 | 0.1503923 | 0.012141607 | 1478 | 0.254 | 34.3 | 14.96 | 41.18 | 7.3 | 1.2 | 0.313 | 0.555 | 0.518 | 0.22 | 1.85 | Loại 1 | GBF251A2949963 | Gang thành phẩm | 2025-02-15 | 2C | 2025-02-15 22:44:06 | 22H44
4.36878859 | 0.5214139 | 0.20555836 | 0.011367528 | 0.14690888 | 0.024831241 | 1505 | 0.332 | 34.09 | 14.15 | 41.14 | 6.88 | 1.21 | 0.27 | 0.494 | 0.529 | 0.33 | 1.824 | Loại 1 | GBF251A2950041 | Gang thành phẩm | 2025-02-15 | 2C | 2025-02-16 00:06:21 | 00H06
4.64913665 | 0.53410533 | 0.19875105 | 0.015498491 | 0.14736654 | 0.026008731 | 1505 | 0.332 | 34.09 | 14.15 | 41.14 | 6.88 | 1.21 | 0.27 | 0.494 | 0.529 | 0.33 | 1.824 | Loại 1 | GBF251A2950061 | Gang thành phẩm | 2025-02-15 | 2C | 2025-02-16 00:28:37 | 00H28
4.32917919 | 0.49114587 | 0.16779121 | 0.01146696 | 0.14217394 | 0.022380267 | 1483 | 0.466 | 33.9 | 14.78 | 41.51 | 7.17 | 1.22 | 0.274 | 0.467 | 0.484 | 0.21 | 1.872 | Loại 1 | GBF251A2950121 | Gang thành phẩm | 2025-02-15 | 2C | 2025-02-16 01:47:42 | 01H47
4.23646236 | 0.52994711 | 0.18349616 | 0.019199044 | 0.14538833 | 0.024133968 | 1483 | 0.466 | 33.9 | 14.78 | 41.51 | 7.17 | 1.22 | 0.274 | 0.467 | 0.484 | 0.21 | 1.872 | Loại 1 | GBF251A2950146 | Gang thành phẩm | 2025-02-15 | 2C | 2025-02-16 01:46:41 | 01H46
4.42699863 | 0.4754112 | 0.17867083 | 0.010012991 | 0.13818422 | 0.02281934 | 1483 | 0.466 | 33.9 | 14.78 | 41.51 | 7.17 | 1.22 | 0.274 | 0.467 | 0.484 | 0.21 | 1.872 | Loại 1 | GBF251A2950154 | Gang thành phẩm | 2025-02-15 | 2C | 2025-02-16 02:33:35 | 02H33
4.26622104 | 0.48590688 | 0.1813185 | 0.010679194 | 0.14736706 | 0.022764711 | 1483 | 0.466 | 33.9 | 14.78 | 41.51 | 7.17 | 1.22 | 0.274 | 0.467 | 0.484 | 0.21 | 1.872 | Loại 1 | GBF251A2950159 | Gang thành phẩm | 2025-02-15 | 2C | 2025-02-16 01:57:19 | 01H57
4.23203664 | 0.32949201 | 0.14358879 | 0.032472281 | 0.13760658 | 0.014378796 | 1482 | 0.387 | 35.48 | 14.77 | 40.89 | 7.05 | 1.15 | 0.283 | 0.484 | 0.568 | 0.3 | 1.767 | Loại 1 | GBF251A2950217 | Gang thành phẩm | 2025-02-15 | 2C | 2025-02-16 03:35:39 | 03H35
4.30316624 | 0.31456063 | 0.14741531 | 0.034375845 | 0.15283773 | 0.026719817 | 1482 | 0.387 | 35.48 | 14.77 | 40.89 | 7.05 | 1.15 | 0.283 | 0.484 | 0.568 | 0.3 | 1.767 | Loại 1 | GBF251A2950238 | Gang thành phẩm | 2025-02-15 | 2C | 2025-02-16 04:48:11 | 04H48
4.3107493 | 0.25647315 | 0.16351349 | 0.028547107 | 0.15158166 | 0.02135962 | 1482 | 0.387 | 35.48 | 14.77 | 40.89 | 7.05 | 1.15 | 0.283 | 0.484 | 0.568 | 0.3 | 1.767 | Loại 1 | GBF251A2950255 | Gang thành phẩm | 2025-02-15 | 2C | 2025-02-16 04:57:44 | 04H57
4.27479348 | 0.47099583 | 0.22462793 | 0.0099703985 | 0.16853841 | 0.023498633 | 1468 | 0.327 | 35 | 14.55 | 41.02 | 7.03 | 1.17 | 0.274 | 0.497 | 0.562 | 0.28 | 1.789 | Loại 1 | GBF251A2950304 | Gang thành phẩm | 2025-02-15 | 2C | 2025-02-16 07:11:43 | 07H11
4.18412785 | 0.33216424 | 0.20500962 | 0.016213614 | 0.17736496 | 0.016342671 | 1468 | 0.327 | 35 | 14.55 | 41.02 | 7.03 | 1.17 | 0.274 | 0.497 | 0.562 | 0.28 | 1.789 | Loại 1 | GBF251A2950330 | Gang thành phẩm | 2025-02-15 | 2C | 2025-02-16 06:39:24 | 06H39
4.16747981 | 0.34685902 | 0.19345194 | 0.014951847 | 0.15449637 | 0.016144375 | 1468 | 0.327 | 35 | 14.55 | 41.02 | 7.03 | 1.17 | 0.274 | 0.497 | 0.562 | 0.28 | 1.789 | Loại 1 | GBF251A2950361 | Gang thành phẩm | 2025-02-15 | 2C | 2025-02-16 06:19:03 | 06H19
4.31788075 | 0.46137742 | 0.22481496 | 0.0094304464 | 0.17409396 | 0.023968 | 1468 | 0.327 | 35 | 14.55 | 41.02 | 7.03 | 1.17 | 0.274 | 0.497 | 0.562 | 0.28 | 1.789 | Loại 1 | GBF251A2950363 | Gang thành phẩm | 2025-02-15 | 2C | 2025-02-16 07:13:32 | 07H13
4.25443009 | 0.3657404 | 0.21135039 | 0.012069138 | 0.1567666 | 0.018153367 | 1468 | 0.327 | 35 | 14.55 | 41.02 | 7.03 | 1.17 | 0.274 | 0.497 | 0.562 | 0.28 | 1.789 | Loại 1 | GBF251A2950367 | Gang thành phẩm | 2025-02-15 | 2C | 2025-02-16 06:42:28 | 06H42
4.20988081 | 0.36015227 | 0.18627735 | 0.01649982 | 0.14543062 | 0.016292084 | 1530 | 0.294 | 34.33 | 14.51 | 41.31 | 6.99 | 1.2 | 0.265 | 0.439 | 0.485 | 0.25 | 1.83 | Loại 1 | GBF251A2950417 | Gang thành phẩm | 2025-02-16 | 1A | 2025-02-16 08:21:47 | 08H21
4.50354022 | 0.53765524 | 0.21838741 | 0.013897411 | 0.16087075 | 0.027983015 | 1530 | 0.294 | 34.33 | 14.51 | 41.31 | 6.99 | 1.2 | 0.265 | 0.439 | 0.485 | 0.25 | 1.83 | Loại 1 | GBF251A2950449 | Gang thành phẩm | 2025-02-16 | 1A | 2025-02-16 10:41:14 | 8H50
4.36823467 | 0.30043009 | 0.16415983 | 0.019825259 | 0.15387052 | 0.027805799 | 11525 | 1.731 | 33.74 | 14.85 | 42.56 | 7.29 | 1.26 | 0.233 | 0.312 | 0.435 | 0.18 | 1.918 | Loại 1 | GBF251A2950515 | Gang thành phẩm | 2025-02-16 | 1A | 2025-02-16 10:03:00 | 10H03
4.55864598 | 0.47454347 | 0.28346866 | 0.017102234 | 0.13719487 | 0.022039537 | 1525 | 1.731 | 33.74 | 14.85 | 42.56 | 7.29 | 1.26 | 0.233 | 0.312 | 0.435 | 0.18 | 1.918 | Loại 1 | GBF251A2950554 | Gang thành phẩm | 2025-02-16 | 1A | 2025-02-16 10:30:50 | 10H30
4.43536253 | 0.34282827 | 0.21664505 | 0.023143236 | 0.1408153 | 0.032695856 | 1525 | 1.731 | 33.74 | 14.85 | 42.56 | 7.29 | 1.26 | 0.233 | 0.312 | 0.435 | 0.18 | 1.918 | Loại 1 | GBF251A2950556 |  | 2025-02-16 | 1A | 2025-02-16 08:28:09 | 09H31
4.33770015 | 0.31319067 | 0.20509755 | 0.017491867 | 0.15611642 | 0.013818637 | 1515 | 0.298 | 34.93 | 14.86 | 41.61 | 7.18 | 1.19 | 0.272 | 0.443 | 0.482 | 0.25 | 1.822 | Loại 1 | GBF251A2950613 | Gang thành phẩm | 2025-02-16 | 1A | 2025-02-16 11:30:54 | 11H30
4.29322238 | 0.30401613 | 0.20824675 | 0.017122616 | 0.14928237 | 0.013050631 | 1515 | 0.298 | 34.93 | 14.86 | 41.61 | 7.18 | 1.19 | 0.272 | 0.443 | 0.482 | 0.25 | 1.822 | Loại 1 | GBF251A2950628 | Gang thành phẩm | 2025-02-16 | 1A | 2025-02-16 11:32:36 | 13H13
4.29445502 | 0.31708956 | 0.17743841 | 0.017863622 | 0.15159435 | 0.013338498 | 1505 | 0.276 | 33.85 | 14.86 | 42.9 | 7.31 | 1.27 | 0.232 | 0.31 | 0.431 | 0.18 | 1.922 | Loại 1 | GBF251A2950730 | Gang thành phẩm | 2025-02-16 | 1A | 2025-02-16 12:21:13 | 12H21
4.38017814 | 0.39267056 | 0.1760008 | 0.025462901 | 0.14956098 | 0.017998485 | 1505 | 0.276 | 33.85 | 14.86 | 42.9 | 7.31 | 1.27 | 0.232 | 0.31 | 0.431 | 0.18 | 1.922 | Loại 1 | GBF251A2950765 | Gang thành phẩm | 2025-02-16 | 1A | 2025-02-16 12:44:38 | 12H44
4.56646849 | 0.25964842 | 0.19154998 | 0.020029303 | 0.23053476 | 0.027041044 | 1487 | 0.29 | 34.83 | 14.79 | 41.53 | 7.2 | 1.19 | 0.272 | 0.448 | 0.495 | 0.25 | 1.824 | Loại 1 | GBF251A2950850 | Gang thành phẩm | 2025-02-16 | 1A | 2025-02-16 13:13:29 | 13H13
4.35591985 | 0.52862528 | 0.16102986 | 0.033216422 | 0.14005496 | 0.020892414 | 1487 | 0.29 | 34.83 | 14.79 | 41.53 | 7.2 | 1.19 | 0.272 | 0.448 | 0.495 | 0.25 | 1.824 | Loại 1 | GBF251A2950858 | Gang thành phẩm | 2025-02-16 | 1A | 2025-02-16 13:28:17 | 13H28
4.28570274 | 0.53595955 | 0.16029326 | 0.029999673 | 0.13783402 | 0.020116292 | 1487 | 0.29 | 34.83 | 14.79 | 41.53 | 7.2 | 1.19 | 0.272 | 0.448 | 0.495 | 0.25 | 1.824 | Loại 1 | GBF251A2950867 | Gang thành phẩm | 2025-02-16 | 1A | 2025-02-16 13:58:41 | 13H58
4.35606973 | 0.39331944 | 0.13568256 | 0.039400015 | 0.15747795 | 0.031568254 | 1495 | 0.319 | 33.72 | 14.73 | 41.62 | 7.62 | 1.23 | 0.283 | 0.454 | 0.532 | 0.33 | 1.897 | Loại 1 | GBF251A2950922 | Gang thành phẩm | 2025-02-16 | 1A | 2025-02-16 16:06:07 | 16H06
4.55081373 | 0.3408517 | 0.17789159 | 0.025058609 | 0.1540506 | 0.01670288 | 1495 | 0.319 | 33.72 | 14.73 | 41.62 | 7.62 | 1.23 | 0.283 | 0.454 | 0.532 | 0.33 | 1.897 | Loại 1 | GBF251A2950926 | Gang thành phẩm | 2025-02-16 | 1A | 2025-02-16 15:15:11 | 15H15
4.34486929 | 0.36535514 | 0.13544849 | 0.037624337 | 0.15579778 | 0.029693866 | 1495 | 0.319 | 33.72 | 14.73 | 41.62 | 7.62 | 1.23 | 0.283 | 0.454 | 0.532 | 0.33 | 1.897 | Loại 1 | GBF251A2950946 | Gang thành phẩm | 2025-02-16 | 1A | 2025-02-16 15:32:45 | 15H32
4.36508295 | 0.34831148 | 0.14862845 | 0.036608303 | 0.15332067 | 0.013785773 | 1495 | 0.319 | 33.72 | 14.73 | 41.62 | 7.62 | 1.23 | 0.283 | 0.454 | 0.532 | 0.33 | 1.897 | Loại 1 | GBF251A2950956 | Gang thành phẩm | 2025-02-16 | 1A | 2025-02-16 15:02:35 | 15H02
4.3297428 | 0.41673715 | 0.15630018 | 0.027475453 | 0.14858135 | 0.034482792 | 1470 | 0.291 | 34.23 | 14.56 | 41.42 | 7.08 | 1.21 | 0.269 | 0.439 | 0.477 | 0.25 | 1.842 | Loại 1 | GBF251A2951010 | Gang thành phẩm | 2025-02-16 | 1A | 2025-02-16 17:28:15 | 17H28
4.35394617 | 0.47414771 | 0.16966444 | 0.025688025 | 0.14432584 | 0.018520409 | 1470 | 0.291 | 34.23 | 14.56 | 41.42 | 7.08 | 1.21 | 0.269 | 0.439 | 0.477 | 0.25 | 1.842 | Loại 1 | GBF251A2951055 | Gang thành phẩm | 2025-02-16 | 1A | 2025-02-16 16:58:31 | 16H58
4.23581265 | 0.49812895 | 0.15169387 | 0.032630664 | 0.12212225 | 0.018338072 | 1470 | 0.291 | 34.23 | 14.56 | 41.42 | 7.08 | 1.21 | 0.269 | 0.439 | 0.477 | 0.25 | 1.842 | Loại 1 | GBF251A2951063 | Gang thành phẩm | 2025-02-16 | 1A | 2025-02-16 18:09:25 | 18H09
4.30747959 | 0.40112579 | 0.29976425 | 0.032306854 | 0.11235623 | 0.016064422 |  | 0.327 | 34.61 | 14.95 | 41.75 | 7.26 | 1.21 | 0.274 | 0.451 | 0.477 | 0.25 | 1.848 | Loại 1 | GBF251A2951137 | Gang thành phẩm | 2025-02-16 | 1A | 2025-02-16 19:14:42 | 19H14
4.30444394 | 0.38690907 | 0.22180202 | 0.031092066 | 0.12608869 | 0.014532509 |  | 0.327 | 34.61 | 14.95 | 41.75 | 7.26 | 1.21 | 0.274 | 0.451 | 0.477 | 0.25 | 1.848 | Loại 1 | GBF251A2951149 | Gang thành phẩm | 2025-02-16 | 1A | 2025-02-16 19:06:21 | 19H06
3.99041274 | 0.1460589 | 0.10350875 | 0.068707428 | 0.12470551 | 0.0058930164 | 1450 | 0.327 | 34.61 | 14.95 | 41.75 | 7.26 | 1.21 | 0.274 | 0.451 | 0.477 | 0.25 | 1.848 | Loại 2 | GBF251A2951169 | Gang thành phẩm | 2025-02-16 | 2B | 2025-02-16 20:11:16 | 20H11
4.33652261 | 0.58305338 | 0.20027823 | 0.017232267 | 0.1527658 | 0.024673446 | 1517 | 0.293 | 35.31 | 14.27 | 41.18 | 7.33 | 1.17 | 0.238 | 0.381 | 0.526 | 0.29 | 1.778 | Loại 1 | GBF251A2951219 | Gang thành phẩm | 2025-02-16 | 2B | 2025-02-16 21:33:02 | 21H33
4.15628471 | 0.31702104 | 0.10741239 | 0.070860914 | 0.15849014 | 0.021799118 | 1517 | 0.293 | 35.31 | 14.27 | 41.18 | 7.33 | 1.17 | 0.238 | 0.381 | 0.526 | 0.29 | 1.778 | Loại 2 | GBF251A2951246 | Gang thành phẩm | 2025-02-16 | 2B | 2025-02-16 20:47:16 | 20H47
4.24670197 | 0.49365701 | 0.18131236 | 0.024676526 | 0.15129488 | 0.020228347 | 1517 | 0.293 | 35.31 | 14.27 | 41.18 | 7.33 | 1.17 | 0.238 | 0.381 | 0.526 | 0.29 | 1.778 | Loại 1 | GBF251A2951250 | Gang thành phẩm | 2025-02-16 | 2B | 2025-02-16 21:16:59 | 21H16
4.29793947 | 0.58612817 | 0.20375725 | 0.016756118 | 0.15147372 | 0.025117537 | 1517 | 0.293 | 35.31 | 14.27 | 41.18 | 7.33 | 1.17 | 0.238 | 0.381 | 0.526 | 0.29 | 1.778 | Loại 1 | GBF251A2951262 | Gang thành phẩm | 2025-02-16 | 2B | 2025-02-16 22:15:30 | 22H15
4.43295912 | 0.83664019 | 0.20455664 | 0.025119356 | 0.19995448 | 0.070117352 | 1504 | 0.405 | 33.72 | 15.22 | 42.18 | 7.59 | 1.25 | 0.253 | 0.364 | 0.428 | 0.21 | 1.927 | Loại 2 | GBF251A2951333 | Gang thành phẩm | 2025-02-16 | 2B | 2025-02-16 23:12:43 | 23H12
4.65131747 | 0.99169199 | 0.22600233 | 0.0125403 | 0.14824642 | 0.046691315 | 1504 | 0.405 | 33.72 | 15.22 | 42.18 | 7.59 | 1.25 | 0.253 | 0.364 | 0.428 | 0.21 | 1.927 | Loại 2 | GBF251A2951337 | Gang thành phẩm | 2025-02-16 | 2B | 2025-02-16 23:26:01 | 23H26
4.42014188 | 0.5001271 | 0.22402056 | 0.015079526 | 0.15878366 | 0.022612595 | 1502 | 0.25 | 35.15 | 14.32 | 41.1 | 7.36 | 1.17 | 0.254 | 0.401 | 0.528 | 0.29 | 1.786 | Loại 1 | GBF251A2951404 | Gang thành phẩm | 2025-02-16 | 2B | 2025-02-17 00:29:56 | 00H29
4.32965951 | 0.50726797 | 0.22352747 | 0.016410173 | 0.15751663 | 0.022794244 | 1502 | 0.25 | 35.15 | 14.32 | 41.1 | 7.36 | 1.17 | 0.254 | 0.401 | 0.528 | 0.29 | 1.786 | Loại 1 | GBF251A2951419 | Gang thành phẩm | 2025-02-16 | 2B | 2025-02-17 00:56:20 | 00H56
4.40596426 | 0.32399005 | 0.13785035 | 0.03195903 | 0.14639279 | 0.013739925 | 1483 | 0.236 | 34.31 | 14.59 | 41.36 | 7.43 | 1.21 | 0.322 | 0.516 | 0.492 | 0.25 | 1.847 | Loại 1 | GBF251A2951540 | Gang thành phẩm | 2025-02-16 | 2B | 2025-02-17 01:36:05 | 01H36
4.39217135 | 0.43134278 | 0.18798841 | 0.016385995 | 0.15362104 | 0.020194087 | 1483 | 0.236 | 34.31 | 14.59 | 41.36 | 7.43 | 1.21 | 0.322 | 0.516 | 0.492 | 0.25 | 1.847 | Loại 1 | GBF251A2951541 | Gang thành phẩm | 2025-02-16 | 2B | 2025-02-17 02:28:14 | 02H28
4.45863968 | 0.54070561 | 0.2164018 | 0.010327337 | 0.14406909 | 0.026678751 | 1483 | 0.236 | 34.31 | 14.59 | 41.36 | 7.43 | 1.21 | 0.322 | 0.516 | 0.492 | 0.25 | 1.847 | Loại 1 | GBF251A2951548 | Gang thành phẩm | 2025-02-16 | 2B | 2025-02-17 02:54:37 | 02H54
4.41668701 | 0.26691807 | 0.13387409 | 0.045758748 | 0.14522406 | 0.01171122 | 1483 | 0.236 | 34.31 | 14.59 | 41.36 | 7.43 | 1.21 | 0.322 | 0.516 | 0.492 | 0.25 | 1.847 | Loại 1 | GBF251A2951559 | Gang thành phẩm | 2025-02-16 | 2B | 2025-02-17 01:53:19 | 01H53
4.13661873 | 0.1249351 | 0.15207808 | 0.04377601 | 0.1345951 | 0.0042759236 | 1467 | 0.263 | 35.36 | 14.36 | 41.26 | 7.38 | 1.17 | 0.244 | 0.389 | 0.525 | 0.29 | 1.782 | Loại 1 | GBF251A2951604 | Gang thành phẩm | 2025-02-16 | 2B | 2025-02-17 05:59:19 | 04H07
4.28868353 | 0.37328595 | 0.13679273 | 0.04741202 | 0.14639532 | 0.015321237 | 1467 | 0.263 | 35.36 | 14.36 | 41.26 | 7.38 | 1.17 | 0.244 | 0.389 | 0.525 | 0.29 | 1.782 | Loại 1 | GBF251A2951617 | Gang thành phẩm | 2025-02-16 | 2B | 2025-02-17 05:00:22 | 05H00
4.23390507 | 0.50488511 | 0.18577128 | 0.021864569 | 0.14316204 | 0.020907545 | 1467 | 0.263 | 35.36 | 14.36 | 41.26 | 7.38 | 1.17 | 0.244 | 0.389 | 0.525 | 0.29 | 1.782 | Loại 1 | GBF251A2951635 | Gang thành phẩm | 2025-02-16 | 2B | 2025-02-17 04:07:51 | 04H07
4.26969018 | 0.35751635 | 0.13559953 | 0.050036981 | 0.14275616 | 0.029029201 | 1467 | 0.263 | 35.36 | 14.36 | 41.26 | 7.38 | 1.17 | 0.244 | 0.389 | 0.525 | 0.29 | 1.782 | Loại 1 | GBF251A2951666 | Gang thành phẩm | 2025-02-16 | 2B | 2025-02-17 05:31:31 | 05H31
4.32484619 | 0.35070525 | 0.19756926 | 0.014954966 | 0.15123314 | 0.031272412 | [12 empty] | Loại 1 | GBF251A2951705 | Gang thành phẩm | 2025-02-16 | 2B | 2025-02-17 08:41:48 | 08H41
4.36232816 | 0.43551714 | 0.17717489 | 0.023689129 | 0.1549615 | 0.018312917 | [12 empty] | Loại 1 | GBF251A2951717 | Gang thành phẩm | 2025-02-16 | 2B | 2025-02-17 07:00:23 | 07H00
4.32731924 | 0.45097895 | 0.14252714 | 0.03744994 | 0.13343749 | 0.017515067 | [12 empty] | Loại 1 | GBF251A2951724 | Gang thành phẩm | 2025-02-16 | 2B | 2025-02-17 07:38:12 | 07H38
4.28486058 | 0.30970376 | 0.21658375 | 0.01490784 | 0.15714693 | 0.0265947 | 1474 | [11 empty] | Loại 1 | GBF251A2951715 | Gang thành phẩm | 2025-02-17 | 1C | 2025-02-17 09:02:25 | 09H02
4.28183955 | 0.30977201 | 0.21567363 | 0.017267279 | 0.15885289 | 0.026291833 | 1474 | [11 empty] | Loại 1 | GBF251A2951770 | Gang thành phẩm | 2025-02-17 | 1C | 2025-02-17 09:03:00 | 09H03
4.42117202 | 0.56187513 | 0.19623331 | 0.032820003 | 0.18162602 | 0.028271533 | 1465 | 0.792 | 34.31 | 13.73 | 40.93 | 7.02 | 1.19 | 0.315 | 0.657 | 0.521 | 0.39 | 1.798 | Loại 1 | GBF251A2951857 | Gang thành phẩm | 2025-02-17 | 1C | 2025-02-17 09:35:38 | 09H35
4.37244515 | 0.4208278 | 0.15968704 | 0.017111892 | 0.13216871 | 0.035637387 | 1485 | 0.806 | 34.44 | 14.53 | 41.28 | 7.22 | 1.2 | 0.283 | 0.514 | 0.495 | 0.27 | 1.83 | Loại 1 | GBF251A2951903 | Gang thành phẩm | 2025-02-17 | 1C | 2025-02-17 10:56:35 | 10H56
4.52020739 | 0.44075301 | 0.17853362 | 0.015151374 | 0.14188781 | 0.021516085 | 1485 | 0.806 | 34.44 | 14.53 | 41.28 | 7.22 | 1.2 | 0.283 | 0.514 | 0.495 | 0.27 | 1.83 | Loại 1 | GBF251A2951937 | Gang thành phẩm | 2025-02-17 | 1C | 2025-02-17 12:11:31 | 12H11
4.33334875 | 0.41509125 | 0.16147969 | 0.015989221 | 0.13003861 | 0.035388638 | 1485 | 0.806 | 34.44 | 14.53 | 41.28 | 7.22 | 1.2 | 0.283 | 0.514 | 0.495 | 0.27 | 1.83 | Loại 1 | GBF251A2951967 | Gang thành phẩm | 2025-02-17 | 1C | 2025-02-17 11:22:01 | 11H22
4.46317809 | 0.54078441 | 0.193174 | 0.016682081 | 0.14311951 | 0.024737183 | 1494 | 0.337 | 34.76 | 14.52 | 41.45 | 7.29 | 1.19 | 0.29 | 0.484 | 0.504 | 0.23 | 1.82 | Loại 1 | GBF251A2952019 | Gang thành phẩm | 2025-02-17 | 1C | 2025-02-17 13:50:17 | 13H50
4.42946621 | 0.55259082 | 0.19594819 | 0.015009695 | 0.13213776 | 0.025437952 | 1494 | 0.337 | 34.76 | 14.52 | 41.45 | 7.29 | 1.19 | 0.29 | 0.484 | 0.504 | 0.23 | 1.82 | Loại 1 | GBF251A2952040 | Gang thành phẩm | 2025-02-17 | 1C | 2025-02-17 13:39:21 | 13H39
4.35465524 | 0.38183912 | 0.21235907 | 0.014052125 | 0.13479713 | 0.019826068 | 1494 | 0.337 | 34.76 | 14.52 | 41.45 | 7.29 | 1.19 | 0.29 | 0.484 | 0.504 | 0.23 | 1.82 | Loại 1 | GBF251A2952056 | Gang thành phẩm | 2025-02-17 | 1C | 2025-02-17 15:19:58 | 15H19
4.41695354 | 0.39453765 | 0.21232027 | 0.016265274 | 0.14257157 | 0.020206306 | 1494 | 0.337 | 34.76 | 14.52 | 41.45 | 7.29 | 1.19 | 0.29 | 0.484 | 0.504 | 0.23 | 1.82 | Loại 1 | GBF251A2952059 | Gang thành phẩm | 2025-02-17 | 1C | 2025-02-17 15:37:25 | 15H37
4.48783353 | 0.37194585 | 0.20622447 | 0.013169113 | 0.15123408 | 0.038592342 | 1494 | 0.337 | 34.76 | 14.52 | 41.45 | 7.29 | 1.19 | 0.29 | 0.484 | 0.504 | 0.23 | 1.82 | Loại 1 | GBF251A2952062 | Gang thành phẩm | 2025-02-17 | 1C | 2025-02-17 14:47:46 | 14H47
4.42388002 | 0.44806695 | 0.17777862 | 0.015090372 | 0.12664457 | 0.020489197 | 1494 | 0.337 | 34.76 | 14.52 | 41.45 | 7.29 | 1.19 | 0.29 | 0.484 | 0.504 | 0.23 | 1.82 | Loại 1 | GBF251A2952066 | Gang thành phẩm | 2025-02-17 | 1C | 2025-02-17 14:33:28 | 14H33
4.27103166 | 0.391509 | 0.18914543 | 0.014920123 | 0.11155522 | 0.018503937 | 1466 | 0.27 | 34.74 | 14.21 | 41.53 | 7.32 | 1.2 | 0.29 | 0.486 | 0.526 | 0.24 | 1.815 | Loại 1 | GBF251A2952138 | Gang thành phẩm | 2025-02-17 | 1C | 2025-02-17 16:57:05 | 16H57
4.29420893 | 0.34781332 | 0.19255891 | 0.013838987 | 0.11858879 | 0.016667348 | 1466 | 0.27 | 34.74 | 14.21 | 41.53 | 7.32 | 1.2 | 0.29 | 0.486 | 0.526 | 0.24 | 1.815 | Loại 1 | GBF251A2952150 | Gang thành phẩm | 2025-02-17 | 1C | 2025-02-17 17:25:15 | 17H25
4.4370065 | 0.36683015 | 0.18719354 | 0.013744517 | 0.15742241 | 0.036823193 | 1466 | 0.27 | 34.74 | 14.21 | 41.53 | 7.32 | 1.2 | 0.29 | 0.486 | 0.526 | 0.24 | 1.815 | Loại 1 | GBF251A2952158 | Gang thành phẩm | 2025-02-17 | 1C | 2025-02-17 16:52:00 | 16H52
4.2979842 | 0.35545365 | 0.16586221 | 0.019953046 | 0.13069094 | 0.030023889 | 1483 | 0.329 | 35.08 | 14.05 | 41.59 | 7.42 | 1.19 | 0.329 | 0.611 | 0.535 | 0.34 | 1.798 | Loại 1 | GBF251A2952203 | Gang thành phẩm | 2025-02-17 | 1C | 2025-02-17 18:53:34 | 18H53
4.26562236 | 0.34059675 | 0.1628511 | 0.018603664 | 0.13606271 | 0.028408403 | 1483 | 0.329 | 35.08 | 14.05 | 41.59 | 7.42 | 1.19 | 0.329 | 0.611 | 0.535 | 0.34 | 1.798 | Loại 1 | GBF251A2952217 | Gang thành phẩm | 2025-02-17 | 1C | 2025-02-17 19:13:37 | 19H13
4.32075322 | 0.38874246 | 0.18392622 | 0.015129835 | 0.13305355 | 0.033499582 | 1483 | 0.329 | 35.08 | 14.05 | 41.59 | 7.42 | 1.19 | 0.329 | 0.611 | 0.535 | 0.34 | 1.798 | Loại 1 | GBF251A2952256 | Gang thành phẩm | 2025-02-17 | 1C | 2025-02-17 19:32:39 | 19H32
4.28927612 | 0.26185773 | 0.17800703 | 0.018873428 | 0.13485801 | 0.022880967 | 1497 | 0.329 | 35.08 | 14.05 | 41.59 | 7.42 | 1.19 | 0.329 | 0.611 | 0.535 | 0.34 | 1.798 | Loại 1 | GBF251A2952235 | Gang thành phẩm | 2025-02-17 | 2A | 2025-02-17 20:32:01 | 20H32
4.34286468 | 0.25434143 | 0.1898167 | 0.016517213 | 0.094161589 | 0.01159489 | 1470 | 0.487 | 34.61 | 14.17 | 41.62 | 7.33 | 1.2 | 0.282 | 0.484 | 0.531 | 0.34 | 1.824 | Loại 1 | GBF251A2952303 | Gang thành phẩm | 2025-02-17 | 2A | 2025-02-17 22:01:12 | 22H01
4.33618745 | 0.27797252 | 0.19907423 | 0.0145721 | 0.081661865 | 0.013040392 | 1470 | 0.487 | 34.61 | 14.17 | 41.62 | 7.33 | 1.2 | 0.282 | 0.484 | 0.531 | 0.34 | 1.824 | Loại 1 | GBF251A2952337 | Gang thành phẩm | 2025-02-17 | 2A | 2025-02-17 22:25:53 | 22H25
4.32306217 | 0.27397746 | 0.18079245 | 0.016744508 | 0.1192849 | 0.012305435 | 1471 | 0.487 | 34.61 | 14.17 | 41.62 | 7.33 | 1.2 | 0.282 | 0.484 | 0.531 | 0.34 | 1.824 | Loại 1 | GBF251A2952361 | Gang thành phẩm | 2025-02-17 | 2A | 2025-02-17 21:29:39 | 22H11
4.27478353 | 0.26335172 | 0.18682569 | 0.015883014 | 0.095580603 | 0.011527964 | 1470 | 0.487 | 34.61 | 14.17 | 41.62 | 7.33 | 1.2 | 0.282 | 0.484 | 0.531 | 0.34 | 1.824 | Loại 1 | GBF251A2952365 | Gang thành phẩm | 2025-02-17 | 2A | 2025-02-17 22:02:48 | 22H02
4.35011417 | 0.40107389 | 0.22471841 | 0.010589057 | 0.13893633 | 0.020027819 | 1497 | 0.356 | 34.79 | 14.44 | 41.05 | 7.37 | 1.18 | 0.277 | 0.457 | 0.546 | 0.31 | 1.807 | Loại 1 | GBF251A2952450 | Gang thành phẩm | 2025-02-17 | 2A | 2025-02-18 00:14:50 | 00H14
4.28961193 | 0.39585616 | 0.18239839 | 0.016370581 | 0.13407331 | 0.017511764 | 1497 | 0.356 | 34.79 | 14.44 | 41.05 | 7.37 | 1.18 | 0.277 | 0.457 | 0.546 | 0.31 | 1.807 | Loại 1 | GBF251A2952468 | Gang thành phẩm | 2025-02-17 | 2A | 2025-02-17 23:54:28 | 23H54
4.41265725 | 0.52151683 | 0.14903313 | 0.028410352 | 0.14018882 | 0.021577802 | 1506 | 0.257 | 34.26 | 14.87 | 41.3 | 7.3 | 1.21 | 0.298 | 0.519 | 0.507 | 0.22 | 1.853 | Loại 1 | GBF251A2952517 | Gang thành phẩm | 2025-02-17 | 2A | 2025-02-18 00:49:20 | 00H49
4.47847061 | 0.56854325 | 0.14775692 | 0.029364694 | 0.128262 | 0.02314847 | 1506 | 0.257 | 34.26 | 14.87 | 41.3 | 7.3 | 1.21 | 0.298 | 0.519 | 0.507 | 0.22 | 1.853 | Loại 1 | GBF251A2952569 | Gang thành phẩm | 2025-02-17 | 2A | 2025-02-18 01:18:54 | 01H18
4.42044035 | 0.40598625 | 0.20066682 | 0.021125073 | 0.17187566 | 0.03518809 | 1510 | 0.365 | 35.1 | 14.41 | 41.2 | 7.36 | 1.17 | 0.296 | 0.51 | 0.531 | 0.27 | 1.794 | Loại 1 | GBF251A2952629 | Gang thành phẩm | 2025-02-17 | 2A | 2025-02-18 02:00:08 | 02H00
4.34062111 | 0.43582587 | 0.20686803 | 0.012935877 | 0.15132045 | 0.020280686 | 1510 | 0.365 | 35.1 | 14.41 | 41.2 | 7.36 | 1.17 | 0.296 | 0.51 | 0.531 | 0.27 | 1.794 | Loại 1 | GBF251A2952665 | Gang thành phẩm | 2025-02-17 | 2A | 2025-02-18 03:13:36 | 03H13
4.42175078 | 0.43118197 | 0.20412343 | 0.014664965 | 0.17890401 | 0.037441446 | 1484 | 0.343 | 35.65 | 13.96 | 40.86 | 7.26 | 1.15 | 0.3 | 0.592 | 0.568 | 0.38 | 1.741 | Loại 1 | GBF251A2952737 | Gang thành phẩm | 2025-02-17 | 2A | 2025-02-18 03:44:17 | 03H44
4.39008053 | 0.45076268 | 0.18387565 | 0.017103633 | 0.12347093 | 0.020562026 | 1484 | 0.343 | 35.65 | 13.96 | 40.86 | 7.26 | 1.15 | 0.3 | 0.592 | 0.568 | 0.38 | 1.741 | Loại 1 | GBF251A2952753 | Gang thành phẩm | 2025-02-17 | 2A | 2025-02-18 03:38:35 | 03H38
4.41777126 | 0.45458537 | 0.22101604 | 0.013446117 | 0.15448238 | 0.040528743 | 1495 | 0.43 | 35.27 | 13.98 | 41.55 | 7.46 | 1.18 | 0.268 | 0.457 | 0.536 | 0.32 | 1.786 | Loại 1 | GBF251A2952802 | Gang thành phẩm | 2025-02-17 | 2A | 2025-02-18 06:25:19 | 06H25
4.30494435 | 0.27099475 | 0.1254122 | 0.039589293 | 0.1407532 | 0.011515301 | 1495 | 0.43 | 35.27 | 13.98 | 41.55 | 7.46 | 1.18 | 0.268 | 0.457 | 0.536 | 0.32 | 1.786 | Loại 1 | GBF251A2952819 | Gang thành phẩm | 2025-02-17 | 2A | 2025-02-18 05:37:36 | 05H37
4.51081491 | 0.44713365 | 0.18039875 | 0.016640395 | 0.13958189 | 0.020447157 | 1495 | 0.43 | 35.27 | 13.98 | 41.55 | 7.46 | 1.18 | 0.268 | 0.457 | 0.536 | 0.32 | 1.786 | Loại 1 | GBF251A2952867 | Gang thành phẩm | 2025-02-17 | 2A | 2025-02-18 04:51:14 | 04H51
4.36525057 | 0.4447462 | 0.21710916 | 0.015444889 | 0.15073536 | 0.038772909 | 1495 | 0.43 | 35.27 | 13.98 | 41.55 | 7.46 | 1.18 | 0.268 | 0.457 | 0.536 | 0.32 | 1.786 | Loại 1 | GBF251A2952870 | Gang thành phẩm | 2025-02-17 | 2A | 2025-02-18 06:25:25 | 06H25
4.30234137 | 0.4870113 | 0.16866965 | 0.014777769 | 0.14921754 | 0.043978124 | 1495 | 0.43 | 35.27 | 13.98 | 41.55 | 7.46 | 1.18 | 0.268 | 0.457 | 0.536 | 0.32 | 1.786 | Loại 1 | GBF251A2952862 | Gang thành phẩm | 2025-02-18 | 1B | 2025-02-18 18:21:11 | 18H21
4.68295698 | 0.48226436 | 0.1727995 | 0.02574856 | 0.14031537 | 0.042060956 | 1481 | 0.38 | 34.75 | 13.92 | 41.4 | 7.37 | 1.19 | 0.282 | 0.453 | 0.519 | 0.33 | 1.804 | Loại 1 | GBF251A2952924 | Gang thành phẩm | 2025-02-18 | 1B | 2025-02-18 08:47:00 | 08H47
4.35373582 | 0.36578713 | 0.14146414 | 0.03995427 | 0.12816857 | 0.025528408 | 1481 | 0.38 | 34.75 | 13.92 | 41.4 | 7.37 | 1.19 | 0.282 | 0.453 | 0.519 | 0.33 | 1.804 | Loại 1 | GBF251A2952960 | Gang thành phẩm | 2025-02-18 | 1B | 2025-02-18 09:20:21 | 09H20
4.40017179 | 0.38409831 | 0.23236398 | 0.011888008 | 0.14711539 | 0.017646453 | 1488 | 0.31 | 35.48 | 14 | 41.43 | 7.46 | 1.17 | 0.309 | 0.58 | 0.534 | 0.33 | 1.773 | Loại 1 | GBF251A2953037 | Gang thành phẩm | 2025-02-18 | 1B | 2025-02-18 09:53:49 | 09H53
4.46192989 | 0.37739906 | 0.2230152 | 0.014977585 | 0.12056822 | 0.018526085 | 1488 | 0.31 | 35.48 | 14 | 41.43 | 7.46 | 1.17 | 0.309 | 0.58 | 0.534 | 0.33 | 1.773 | Loại 1 | GBF251A2953055 | Gang thành phẩm | 2025-02-18 | 1B | 2025-02-18 10:11:04 | 10H11
4.32768523 | 0.36756424 | 0.18280737 | 0.018950244 | 0.12278477 | 0.015631197 | 1488 | 0.31 | 35.48 | 14 | 41.43 | 7.46 | 1.17 | 0.309 | 0.58 | 0.534 | 0.33 | 1.773 | Loại 1 | GBF251A2953058 | Gang thành phẩm | 2025-02-18 | 1B | 2025-02-18 10:46:32 | 10H46
4.42592865 | 0.41718522 | 0.1894823 | 0.013584322 | 0.12895692 | 0.019696714 | 1495 | 0.247 | 34.7 | 14.13 | 41.97 | 7.5 | 1.21 | 0.26 | 0.392 | 0.463 | 0.23 | 1.833 | Loại 1 | GBF251A2953167 | Gang thành phẩm | 2025-02-18 | 1B | 2025-02-18 11:46:04 | 11H46
4.36005835 | 0.35786524 | 0.1762229 | 0.018718376 | 0.11928893 | 0.015357819 | 1502 | 0.381 | 34.95 | 13.72 | 41.56 | 7.41 | 1.19 | 0.294 | 0.505 | 0.525 | 0.37 | 1.794 | Loại 1 | GBF251A2953213 | Gang thành phẩm | 2025-02-18 | 1B | 2025-02-18 12:31:53 | 12H31
4.41152716 | 0.27017349 | 0.17012306 | 0.017685693 | 0.11149486 | 0.012695354 | 1502 | 0.381 | 34.95 | 13.72 | 41.56 | 7.41 | 1.19 | 0.294 | 0.505 | 0.525 | 0.37 | 1.794 | Loại 1 | GBF251A2953229 | Gang thành phẩm | 2025-02-18 | 1B | 2025-02-18 14:11:03 | 14H11
4.36316803 | 0.31740937 | 0.18616586 | 0.016973119 | 0.12320752 | 0.014609474 | 1502 | 0.381 | 34.95 | 13.72 | 41.56 | 7.41 | 1.19 | 0.294 | 0.505 | 0.525 | 0.37 | 1.794 | Loại 1 | GBF251A2953233 | Gang thành phẩm | 2025-02-18 | 1B | 2025-02-18 13:22:16 | 13H22
4.31938721 | 0.58250422 | 0.17446601 | 0.018701567 | 0.1716459 | 0.045917261 | 1525 | 0.277 | 34.67 | 13.99 | 42.11 | 7.44 | 1.21 | 0.266 | 0.42 | 0.484 | 0.3 | 1.833 | Loại 1 | GBF251A2953340 | Gang thành phẩm | 2025-02-18 | 1B | 2025-02-18 16:35:43 | 16H35
4.64731077 | 0.55127375 | 0.21099098 | 0.012935216 | 0.11906034 | 0.026718441 | 1525 | 0.277 | 34.67 | 13.99 | 42.11 | 7.44 | 1.21 | 0.266 | 0.42 | 0.484 | 0.3 | 1.833 | Loại 1 | GBF251A2953346 | Gang thành phẩm | 2025-02-18 | 1B | 2025-02-18 15:46:44 | 15H46
4.33309851 | 0.28270738 | 0.17211346 | 0.020942158 | 0.12434617 | 0.024179427 | 1525 | 0.277 | 34.67 | 13.99 | 42.11 | 7.44 | 1.21 | 0.266 | 0.42 | 0.484 | 0.3 | 1.833 | Loại 1 | GBF251A2953359 | Gang thành phẩm | 2025-02-18 | 1B | 2025-02-18 15:25:33 | 15H25
4.29662748 | 0.33676887 | 0.18900168 | 0.041929127 | 0.14603186 | 0.028128119 | 1525 | 0.277 | 34.67 | 13.99 | 42.11 | 7.44 | 1.21 | 0.266 | 0.42 | 0.484 | 0.3 | 1.833 | Loại 1 | GBF251A2953369 | Gang thành phẩm | 2025-02-18 | 1B | 2025-02-18 14:44:39 | 14H44
4.5189445 | 0.70149619 | 0.23543082 | 0.01143657 | 0.14114438 | 0.068852655 | 1488 | 0.235 | 34.25 | 13.83 | 43.11 | 7.53 | 1.26 | 0.248 | 0.371 | 0.446 | 0.27 | 1.882 | Loại 1 | GBF251A2953431 | Gang thành phẩm | 2025-02-18 | 1B | 2025-02-18 17:49:11 | 17H49
4.34902686 | 0.44123619 | 0.17982545 | 0.024375602 | 0.14502278 | 0.037036086 | 1488 | 0.235 | 34.25 | 13.83 | 43.11 | 7.53 | 1.26 | 0.248 | 0.371 | 0.446 | 0.27 | 1.882 | Loại 1 | GBF251A2953436 | Gang thành phẩm | 2025-02-18 | 1B | 2025-02-18 17:18:28 | 17H18
4.46444366 | 0.65283961 | 0.24171446 | 0.010878417 | 0.14154834 | 0.062898344 | 1488 | 0.235 | 34.25 | 13.83 | 43.11 | 7.53 | 1.26 | 0.248 | 0.371 | 0.446 | 0.27 | 1.882 | Loại 1 | GBF251A2953458 | Gang thành phẩm | 2025-02-18 | 1B | 2025-02-18 18:19:14 | 18H19
4.17994936 | 0.25981412 | 0.18039574 | 0.02156874 | 0.127042 | 0.021093745 | 1500 | 0.301 | 35.17 | 13.54 | 41.94 | 7.26 | 1.19 | 0.309 | 0.541 | 0.533 | 0.39 | 1.784 | Loại 1 | GBF251A2953557 | Gang thành phẩm | 2025-02-18 | 1B | 2025-02-18 19:22:29 | 19H22
4.30742815 | 0.28205039 | 0.21719728 | 0.01507747 | 0.12884634 | 0.012748256 | 1491 | 0.301 | 35.17 | 13.54 | 41.94 | 7.26 | 1.19 | 0.309 | 0.541 | 0.533 | 0.39 | 1.784 | Loại 1 | GBF251A2953503 | Gang thành phẩm | 2025-02-18 | 2C | 2025-02-18 21:42:43 | 21H42
4.32338188 | 0.28667223 | 0.21989282 | 0.015324984 | 0.14812153 | 0.020527211 | 1491 | 0.301 | 35.17 | 13.54 | 41.94 | 7.26 | 1.19 | 0.309 | 0.541 | 0.533 | 0.39 | 1.784 | Loại 1 | GBF251A2953523 | Gang thành phẩm | 2025-02-18 | 2C | 2025-02-18 20:21:08 | 20H21
4.45978121 | 0.36149668 | 0.22111299 | 0.011811233 | 0.1206892 | 0.017607547 | 1491 | 0.301 | 35.17 | 13.54 | 41.94 | 7.26 | 1.19 | 0.309 | 0.541 | 0.533 | 0.39 | 1.784 | Loại 1 | GBF251A2953536 | Gang thành phẩm | 2025-02-18 | 2C | 2025-02-18 19:41:41 | 19H41
4.28128058 | 0.23160263 | 0.16020871 | 0.033180438 | 0.11847741 | 0.010821005 | 1474 | 0.233 | 33.65 | 13.14 | 41.73 | 6.99 | 1.24 | 0.253 | 0.422 | 0.458 | 0.21 | 1.838 | Loại 1 | GBF251A2953617 | Gang thành phẩm | 2025-02-18 | 2C | 2025-02-19 00:15:54 | 00H15
4.30488953 | 0.26401465 | 0.22543243 | 0.014847102 | 0.13338883 | 0.011074776 | 1474 | 0.233 | 33.65 | 13.14 | 41.73 | 6.99 | 1.24 | 0.253 | 0.422 | 0.458 | 0.21 | 1.838 | Loại 1 | GBF251A2953625 | Gang thành phẩm | 2025-02-18 | 2C | 2025-02-18 22:49:27 | 22H49
4.39498769 | 0.46910022 | 0.20025742 | 0.012975538 | 0.11921123 | 0.020803213 | 1474 | 0.233 | 33.65 | 13.14 | 41.73 | 6.99 | 1.24 | 0.253 | 0.422 | 0.458 | 0.21 | 1.838 | Loại 1 | GBF251A2953650 | Gang thành phẩm | 2025-02-18 | 2C | 2025-02-18 22:17:05 | 22H17
4.39333092 | 0.28492266 | 0.21054672 | 0.015896734 | 0.12889383 | 0.013164029 | 1474 | 0.233 | 33.65 | 13.14 | 41.73 | 6.99 | 1.24 | 0.253 | 0.422 | 0.458 | 0.21 | 1.838 | Loại 1 | GBF251A2953660 | Gang thành phẩm | 2025-02-18 | 2C | 2025-02-18 22:29:50 | 22H29
4.26317421 | 0.24449515 | 0.17204179 | 0.027955657 | 0.12153291 | 0.011335692 | 1475 | 0.307 | 35.2 | 13.03 | 40.85 | 6.82 | 1.16 | 0.288 | 0.569 | 0.554 | 0.41 | 1.724 | Loại 1 | GBF251A2953710 | Gang thành phẩm | 2025-02-18 | 2C | 2025-02-19 00:44:14 | 00H44
4.26599442 | 0.24187677 | 0.17200057 | 0.031390144 | 0.11838195 | 0.011390422 | 1475 | 0.307 | 35.2 | 13.03 | 40.85 | 6.82 | 1.16 | 0.288 | 0.569 | 0.554 | 0.41 | 1.724 | Loại 1 | GBF251A2953736 | Gang thành phẩm | 2025-02-18 | 2C | 2025-02-19 01:02:19 | 01H02
4.28705036 | 0.29096065 | 0.18310387 | 0.022922046 | 0.13109127 | 0.023543447 | 1475 | 0.307 | 35.2 | 13.03 | 40.85 | 6.82 | 1.16 | 0.288 | 0.569 | 0.554 | 0.41 | 1.724 | Loại 1 | GBF251A2953761 | Gang thành phẩm | 2025-02-18 | 2C | 2025-02-19 00:29:11 | 00H29
4.21385974 | 0.21729068 | 0.20680474 | 0.017041941 | 0.12232888 | 0.009448902 | 1455 | 0.488 | 35.48 | 13.09 | 41.67 | 6.99 | 1.17 | 0.3 | 0.539 | 0.537 | 0.43 | 1.74 | Loại 1 | GBF251A2953822 | Gang thành phẩm | 2025-02-18 | 2C | 2025-02-19 02:46:40 | 02H46
4.24794384 | 0.23355311 | 0.20847505 | 0.017519857 | 0.1385666 | 0.010078117 | 1455 | 0.488 | 35.48 | 13.09 | 41.67 | 6.99 | 1.17 | 0.3 | 0.539 | 0.537 | 0.43 | 1.74 | Loại 1 | GBF251A2953828 | Gang thành phẩm | 2025-02-18 | 2C | 2025-02-19 02:29:14 | 02H29
4.27989556 | 0.26055892 | 0.21000677 | 0.021062717 | 0.1351739 | 0.013100465 | 1493 | 0.297 | 35.62 | 12.99 | 41.65 | 6.98 | 1.17 | 0.276 | 0.533 | 0.55 | 0.42 | 1.73 | Loại 1 | GBF251A2953917 | Gang thành phẩm | 2025-02-18 | 2C | 2025-02-19 04:47:02 | 04H47
4.32121349 | 0.23322497 | 0.22226458 | 0.016829553 | 0.13516648 | 0.011615815 | 1493 | 0.297 | 35.62 | 12.99 | 41.65 | 6.98 | 1.17 | 0.276 | 0.533 | 0.55 | 0.42 | 1.73 | Loại 1 | GBF251A2953918 | Gang thành phẩm | 2025-02-18 | 2C | 2025-02-19 05:32:32 | 05H32
4.25582675 | 0.22421399 | 0.19939537 | 0.022475615 | 0.11840953 | 0.010704898 | 1493 | 0.297 | 35.62 | 12.99 | 41.65 | 6.98 | 1.17 | 0.276 | 0.533 | 0.55 | 0.42 | 1.73 | Loại 1 | GBF251A2953932 | Gang thành phẩm | 2025-02-18 | 2C | 2025-02-19 04:12:59 | 04H12
4.25072528 | 0.26003511 | 0.20940025 | 0.022842367 | 0.1383988 | 0.01318869 | 1493 | 0.297 | 35.62 | 12.99 | 41.65 | 6.98 | 1.17 | 0.276 | 0.533 | 0.55 | 0.42 | 1.73 | Loại 1 | GBF251A2953961 | Gang thành phẩm | 2025-02-18 | 2C | 2025-02-19 04:31:18 | 04H31
4.30388993 | 0.34833629 | 0.22703489 | 0.016326949 | 0.15095931 | 0.029749014 | 1488 | 0.482 | 34.11 | 14.84 | 41.59 | 7.66 | 1.22 | 0.283 | 0.44 | 0.532 | 0.35 | 1.879 | Loại 1 | GBF251A2954036 | Gang thành phẩm | 2025-02-18 | 2C | 2025-02-19 06:48:25 | 06H48
4.24635341 | 0.2943859 | 0.18395549 | 0.025896545 | 0.13723296 | 0.023516727 | 1488 | 0.482 | 34.11 | 14.84 | 41.59 | 7.66 | 1.22 | 0.283 | 0.44 | 0.532 | 0.35 | 1.879 | Loại 1 | GBF251A2954037 | Gang thành phẩm | 2025-02-18 | 2C | 2025-02-19 06:19:41 | 06H19
4.35311384 | 0.22636535 | 0.22314809 | 0.015596913 | 0.13744895 | 0.011207023 |  | 0.285 | 35.05 | 13.12 | 41.49 | 7.14 | 1.18 | 0.269 | 0.501 | 0.517 | 0.38 | 1.762 | Loại 1 | GBF251A2954162 | Gang thành phẩm | 2025-02-18 | 2C | 2025-02-19 07:18:45 | 07H18
4.26580626 | 0.23446895 | 0.21707097 | 0.017104017 | 0.13556479 | 0.011413948 | 1496 | 0.285 | 35.05 | 13.12 | 41.49 | 7.14 | 1.18 | 0.269 | 0.501 | 0.517 | 0.38 | 1.762 | Loại 1 | GBF251A2954148 | Gang thành phẩm | 2025-02-19 | 1A | 2025-02-19 08:35:09 | 08H35
4.29725801 | 0.2208054 | 0.21634585 | 0.016846897 | 0.11831248 | 0.011105796 | 1496 | 0.285 | 35.05 | 13.12 | 41.49 | 7.14 | 1.18 | 0.269 | 0.501 | 0.517 | 0.38 | 1.762 | Loại 1 | GBF251A2954168 | Gang thành phẩm | 2025-02-19 | 1A | 2025-02-19 08:59:10 | 21H43
4.39279221 | 0.33212797 | 0.15666038 | 0.019812903 | 0.13390969 | 0.017229513 | 1481 | 0.632 | 34.39 | 13.51 | 42.27 | 7.4 | 1.23 | 0.246 | 0.366 | 0.439 | 0.25 | 1.837 | Loại 1 | GBF251A2954215 | Gang thành phẩm | 2025-02-19 | 1A | 2025-02-19 09:10:38 | 09H10
4.38223957 | 0.28904592 | 0.19767654 | 0.026009765 | 0.16694547 | 0.026440092 | 1481 | 0.632 | 34.39 | 13.51 | 42.27 | 7.4 | 1.23 | 0.246 | 0.366 | 0.439 | 0.25 | 1.837 | Loại 1 | GBF251A2954261 | Gang thành phẩm | 2025-02-19 | 1A | 2025-02-19 09:45:43 | 09H45
4.52202973 | 0.48948094 | 0.23317949 | 0.008297037 | 0.14678911 | 0.028918931 | 1526 | 0.336 | 35.01 | 13.65 | 42.59 | 7.54 | 1.22 | 0.255 | 0.367 | 0.44 | 0.24 | 1.822 | Loại 1 | GBF251A2954329 | Gang thành phẩm | 2025-02-19 | 1A | 2025-02-19 10:39:23 | 10H39
4.30127104 | 0.29677252 | 0.163426 | 0.029822807 | 0.11331063 | 0.013234886 | 1526 | 0.336 | 35.01 | 13.65 | 42.59 | 7.54 | 1.22 | 0.255 | 0.367 | 0.44 | 0.24 | 1.822 | Loại 1 | GBF251A2954346 | Gang thành phẩm | 2025-02-19 | 1A | 2025-02-19 11:14:52 | 11H14
4.25485528 | 0.32681774 | 0.25707723 | 0.010161913 | 0.12648705 | 0.01523224 | 1526 | 0.336 | 35.01 | 13.65 | 42.59 | 7.54 | 1.22 | 0.255 | 0.367 | 0.44 | 0.24 | 1.822 | Loại 1 | GBF251A2954348 | Gang thành phẩm | 2025-02-19 | 1A | 2025-02-19 12:14:01 | 12H14
4.28910234 | 0.29678692 | 0.16517707 | 0.029799603 | 0.11571972 | 0.013385377 | 1526 | 0.336 | 35.01 | 13.65 | 42.59 | 7.54 | 1.22 | 0.255 | 0.367 | 0.44 | 0.24 | 1.822 | Loại 1 | GBF251A2954354 | Gang thành phẩm | 2025-02-19 | 1A | 2025-02-19 11:28:00 | 11H28
4.39936077 | 0.33402998 | 0.20156396 | 0.012847644 | 0.1348954 | 0.019314467 | 1526 | 0.336 | 35.01 | 13.65 | 42.59 | 7.54 | 1.22 | 0.255 | 0.367 | 0.44 | 0.24 | 1.822 | Loại 1 | GBF251A2954370 | Gang thành phẩm | 2025-02-19 | 1A | 2025-02-19 10:54:30 | 10H54
4.39846818 | 0.35091721 | 0.19464149 | 0.022490289 | 0.12315893 | 0.017060031 | 1468 | 0.332 | 35.32 | 13.55 | 41.85 | 7.4 | 1.18 | 0.299 | 0.533 | 0.503 | 0.4 | 1.778 | Loại 1 | GBF251A2954460 | Gang thành phẩm | 2025-02-19 | 1A | 2025-02-19 13:26:50 | 13H30
4.46091755 | 0.3383423 | 0.22530277 | 0.01296794 | 0.12683619 | 0.017602007 | 1468 | 0.332 | 35.32 | 13.55 | 41.85 | 7.4 | 1.18 | 0.299 | 0.533 | 0.503 | 0.4 | 1.778 | Loại 1 | GBF251A2954468 | Gang thành phẩm | 2025-02-19 | 1A | 2025-02-19 12:55:43 | 12H55
4.42225193 | 0.28517654 | 0.14825657 | 0.036753648 | 0.1151281 | 0.012639945 | 1492 | [11 empty] | Loại 1 | GBF251A2954525 | Gang thành phẩm | 2025-02-19 | 1A | 2025-02-19 14:24:58 | 14H24
4.30292374 | 0.3163515 | 0.16687494 | 0.02934754 | 0.11137585 | 0.01462272 | 1492 | [11 empty] | Loại 1 | GBF251A2954531 | Gang thành phẩm | 2025-02-19 | 1A | 2025-02-19 14:46:59 | 14H46
4.28662464 | 0.24358873 | 0.13607316 | 0.042860226 | 0.11030473 | 0.010346905 | 1492 | [11 empty] | Loại 1 | GBF251A2954538 | Gang thành phẩm | 2025-02-19 | 1A | 2025-02-19 14:28:06 | 14H28
4.30159854 | 0.30759534 | 0.16087338 | 0.027874792 | 0.10908384 | 0.013585849 | 1492 | [11 empty] | Loại 1 | GBF251A2954569 | Gang thành phẩm | 2025-02-19 | 1A | 2025-02-19 15:11:55 | 15H11
4.22373448 | 0.19075921 | 0.16702817 | 0.033782466 | 0.11794113 | 0.0080999345 | 1475 | 0.339 | 35.49 | 13.54 | 42.01 | 7.47 | 1.18 | 0.295 | 0.526 | 0.497 | 0.39 | 1.776 | Loại 1 | GBF251A2954620 | Gang thành phẩm | 2025-02-19 | 1A | 2025-02-19 17:09:19 | 17H09
4.16698051 | 0.22124296 | 0.1984698 | 0.020787473 | 0.10223156 | 0.010592154 | 1475 | 0.339 | 35.49 | 13.54 | 42.01 | 7.47 | 1.18 | 0.295 | 0.526 | 0.497 | 0.39 | 1.776 | Loại 1 | GBF251A2954628 | Gang thành phẩm | 2025-02-19 | 1A | 2025-02-19 16:42:24 | 16H42
4.25434928 | 0.23961417 | 0.19501591 | 0.022798302 | 0.1186859 | 0.010634804 | 1475 | 0.339 | 35.49 | 13.54 | 42.01 | 7.47 | 1.18 | 0.295 | 0.526 | 0.497 | 0.39 | 1.776 | Loại 1 | GBF251A2954637 | Gang thành phẩm | 2025-02-19 | 1A | 2025-02-19 17:58:51 | 17H58
4.30081445 | 0.30361589 | 0.23333477 | 0.012010382 | 0.12708985 | 0.015927872 | 1475 | 0.339 | 35.49 | 13.54 | 42.01 | 7.47 | 1.18 | 0.295 | 0.526 | 0.497 | 0.39 | 1.776 | Loại 1 | GBF251A2954658 | Gang thành phẩm | 2025-02-19 | 1A | 2025-02-19 16:02:37 | 16H02
4.28816775 | 0.24406474 | 0.14133413 | 0.041496663 | 0.115587 | 0.010408634 | 1480 | 0.586 | 36.03 | 13.58 | 40.93 | 7.51 | 1.14 | 0.323 | 0.605 | 0.52 | 0.41 | 1.721 | Loại 1 | GBF251A2954725 | Gang thành phẩm | 2025-02-19 | 1A | 2025-02-19 18:59:36 | 18H59
4.75550067 | 0.27305605 | 0.16008594 | 0.036227751 | 0.13556109 | 0.012348943 | 1480 | 0.586 | 36.03 | 13.58 | 40.93 | 7.51 | 1.14 | 0.323 | 0.605 | 0.52 | 0.41 | 1.721 | Loại 1 | GBF251A2954738 | Gang thành phẩm | 2025-02-19 | 1A | 2025-02-19 18:35:13 | 18H35
4.31514608 | 0.2541803 | 0.16208025 | 0.040109323 | 0.12577237 | 0.011269498 | 1480 | 0.586 | 36.03 | 13.58 | 40.93 | 7.51 | 1.14 | 0.323 | 0.605 | 0.52 | 0.41 | 1.721 | Loại 1 | GBF251A2954766 | Gang thành phẩm | 2025-02-19 | 1A | 2025-02-19 18:19:54 | 18H19
4.27594977 | 0.21777191 | 0.20111648 | 0.020215577 | 0.10627924 | 0.010937408 | 1480 | 0.586 | 36.03 | 13.58 | 40.93 | 7.51 | 1.14 | 0.323 | 0.605 | 0.52 | 0.41 | 1.721 | Loại 1 | GBF251A2954767 | Gang thành phẩm | 2025-02-19 | 1A | 2025-02-19 18:46:35 | 18H46
4.36003969 | 0.2880544 | 0.20267169 | 0.028824824 | 0.12277483 | 0.019497481 | 1473 | 0.586 | 36.03 | 13.58 | 40.93 | 7.51 | 1.14 | 0.323 | 0.605 | 0.52 | 0.41 | 1.721 | Loại 1 | GBF251A2954763 | Gang thành phẩm | 2025-02-19 | 2B | 2025-02-19 21:01:24 | 21H01
4.4333355 | 0.32110764 | 0.21732663 | 0.011825924 | 0.12261993 | 0.017373218 | 1490 | 0.316 | 36.81 | 13.8 | 40.4 | 7.32 | 1.1 | 0.296 | 0.511 | 0.553 | 0.4 | 1.671 | Loại 1 | GBF251A2954810 | Gang thành phẩm | 2025-02-19 | 2B | 2025-02-19 21:42:58 | 21H42
4.13085426 | 0.14677339 | 0.17197045 | 0.044220069 | 0.1172733 | 0.0051807859 | 1490 | 0.316 | 36.81 | 13.8 | 40.4 | 7.32 | 1.1 | 0.296 | 0.511 | 0.553 | 0.4 | 1.671 | Loại 1 | GBF251A2954819 | Gang thành phẩm | 2025-02-19 | 2B | 2025-02-19 22:22:19 | 22H22
4.13509614 | 0.14877296 | 0.17437892 | 0.040355366 | 0.11645956 | 0.0050613373 | 1490 | 0.316 | 36.81 | 13.8 | 40.4 | 7.32 | 1.1 | 0.296 | 0.511 | 0.553 | 0.4 | 1.671 | Loại 1 | GBF251A2954840 | Gang thành phẩm | 2025-02-19 | 2B | 2025-02-19 22:04:35 | 22H04
4.42373411 | 0.34725727 | 0.24380405 | 0.013459986 | 0.13341876 | 0.029836282 | 1490 | 0.316 | 36.81 | 13.8 | 40.4 | 7.32 | 1.1 | 0.296 | 0.511 | 0.553 | 0.4 | 1.671 | Loại 1 | GBF251A2954855 | Gang thành phẩm | 2025-02-19 | 2B | 2025-02-19 21:05:22 | 21H05
4.21603565 | 0.25121081 | 0.21160285 | 0.024556844 | 0.12795137 | 0.010457176 | 1490 | 0.316 | 36.81 | 13.8 | 40.4 | 7.32 | 1.1 | 0.296 | 0.511 | 0.553 | 0.4 | 1.671 | Loại 1 | GBF251A2954858 | Gang thành phẩm | 2025-02-19 | 2B | 2025-02-19 22:55:43 | 22H55
4.44533989 | 0.31657068 | 0.1678229 | 0.043521914 | 0.14211789 | 0.022924564 | 1490 | 0.316 | 36.81 | 13.8 | 40.4 | 7.32 | 1.1 | 0.296 | 0.511 | 0.553 | 0.4 | 1.671 | Loại 1 | GBF251A2954859 | Gang thành phẩm | 2025-02-19 | 2B | 2025-02-19 21:09:50 | 21H09
4.30455214 | 0.20957876 | 0.1579013 | 0.037609243 | 0.13662278 | 0.0091044086 | 1451 | 0.513 | 35.34 | 14.37 | 39.68 | 7.7 | 1.12 | 0.316 | 0.579 | 0.584 | 0.43 | 1.747 | Loại 1 | GBF251A2954923 | Gang thành phẩm | 2025-02-19 | 2B | 2025-02-19 23:16:13 | 23H16
4.23947964 | 0.19079832 | 0.15633184 | 0.046303167 | 0.12536296 | 0.0081023784 | 1451 | 0.513 | 35.34 | 14.37 | 39.68 | 7.7 | 1.12 | 0.316 | 0.579 | 0.584 | 0.43 | 1.747 | Loại 1 | GBF251A2954948 | Gang thành phẩm | 2025-02-19 | 2B | 2025-02-20 00:10:47 | 00H10
4.17553708 | 0.20306169 | 0.11231237 | 0.066066987 | 0.11172635 | 0.007818486 | 1451 | 0.513 | 35.34 | 14.37 | 39.68 | 7.7 | 1.12 | 0.316 | 0.579 | 0.584 | 0.43 | 1.747 | Loại 2 | GBF251A2954954 | Gang thành phẩm | 2025-02-19 | 2B | 2025-02-20 00:12:29 | 00H12
4.38663541 | 0.47452417 | 0.20162675 | 0.018278044 | 0.14119038 | 0.021113476 | 1451 | 0.513 | 35.34 | 14.37 | 39.68 | 7.7 | 1.12 | 0.316 | 0.579 | 0.584 | 0.43 | 1.747 | Loại 1 | GBF251A2954957 | Gang thành phẩm | 2025-02-19 | 2B | 2025-02-20 00:40:14 | 00H40
4.61893844 | 0.29034226 | 0.17040893 | 0.026994767 | 0.11100329 | 0.023812479 | 1503 | 0.319 | 36.75 | 13.77 | 40.45 | 7.33 | 1.1 | 0.3 | 0.511 | 0.55 | 0.4 | 1.675 | Loại 1 | GBF251A2955013 | Gang thành phẩm | 2025-02-19 | 2B | 2025-02-20 01:52:22 | 01H52
4.20268052 | 0.2324262 | 0.19150221 | 0.027884288 | 0.12215976 | 0.0093572329 | 1503 | 0.319 | 36.75 | 13.77 | 40.45 | 7.33 | 1.1 | 0.3 | 0.511 | 0.55 | 0.4 | 1.675 | Loại 1 | GBF251A2955065 | Gang thành phẩm | 2025-02-19 | 2B | 2025-02-20 01:26:55 | 01H26
4.28536969 | 0.26274518 | 0.16872019 | 0.028905875 | 0.11425403 | 0.011433512 | 1488 | 0.291 | 35.3 | 13.54 | 41.37 | 7.37 | 1.17 | 0.273 | 0.427 | 0.498 | 0.33 | 1.764 | Loại 1 | GBF251A2955118 | Gang thành phẩm | 2025-02-19 | 2B | 2025-02-20 07:13:33 | 07H13
4.32766781 | 0.22451616 | 0.16324985 | 0.026209091 | 0.12215457 | 0.0096854729 | 1488 | 0.291 | 35.3 | 13.54 | 41.37 | 7.37 | 1.17 | 0.273 | 0.427 | 0.498 | 0.33 | 1.764 | Loại 1 | GBF251A2955131 | Gang thành phẩm | 2025-02-19 | 2B | 2025-02-20 03:06:52 | 03H06
4.51799117 | 0.39484487 | 0.15439612 | 0.035201509 | 0.13108819 | 0.01743332 | 1488 | 0.291 | 35.3 | 13.54 | 41.37 | 7.37 | 1.17 | 0.273 | 0.427 | 0.498 | 0.33 | 1.764 | Loại 1 | GBF251A2955138 | Gang thành phẩm | 2025-02-19 | 2B | 2025-02-20 02:51:33 | 02H51
4.35326524 | 0.28833663 | 0.20442231 | 0.015328948 | 0.11096513 | 0.013282463 | 1488 | 0.291 | 35.3 | 13.54 | 41.37 | 7.37 | 1.17 | 0.273 | 0.427 | 0.498 | 0.33 | 1.764 | Loại 1 | GBF251A2955169 | Gang thành phẩm | 2025-02-19 | 2B | 2025-02-20 03:40:56 | 03H40
4.45649502 | 0.27099606 | 0.18192625 | 0.02328401 | 0.11957031 | 0.012860076 | 1490 | 0.362 | 35.82 | 13.61 | 40.87 | 7.31 | 1.14 | 0.286 | 0.467 | 0.517 | 0.36 | 1.725 | Loại 1 | GBF251A2955221 | Gang thành phẩm | 2025-02-19 | 2B | 2025-02-20 04:31:31 | 04H31
4.50628178 | 0.42542512 | 0.18074723 | 0.021117358 | 0.12475202 | 0.019851779 | 1488 | 0.297 | 34.98 | 13.94 | 41.55 | 7.5 | 1.19 | 0.266 | 0.387 | 0.48 | 0.26 | 1.801 | Loại 1 | GBF251A2955303 | Gang thành phẩm | 2025-02-19 | 2B | 2025-02-20 05:40:40 | 05H40
4.10192589 | 0.1665651 | 0.13710227 | 0.033469709 | 0.091900921 | 0.0053706033 | 1488 | 0.297 | 34.98 | 13.94 | 41.55 | 7.5 | 1.19 | 0.266 | 0.387 | 0.48 | 0.26 | 1.801 | Loại 1 | GBF251A2955319 | Gang thành phẩm | 2025-02-19 | 2B | 2025-02-20 06:27:44 | 06H27
4.4276335 | 0.35514965 | 0.15863646 | 0.032338882 | 0.1291469 | 0.015565565 | 1488 | 0.297 | 34.98 | 13.94 | 41.55 | 7.5 | 1.19 | 0.266 | 0.387 | 0.48 | 0.26 | 1.801 | Loại 1 | GBF251A2955365 | Gang thành phẩm | 2025-02-19 | 2B | 2025-02-20 06:03:33 | 06H03
4.41297354 | 0.27401386 | 0.18787546 | 0.02158644 | 0.11502312 | 0.01292885 |  | 0.263 | 36.48 | 13.66 | 40.55 | 7.3 | 1.11 | 0.29 | 0.506 | 0.556 | 0.38 | 1.686 | Loại 1 | GBF251A2955455 | Gang thành phẩm | 2025-02-19 | 2B | 2025-02-20 07:27:59 | 07H27
4.16983541 | 0.39166266 | 0.21216363 | 0.026950926 | 0.11380152 | 0.030233188 | 1475 | 0.263 | 36.48 | 13.66 | 40.55 | 7.3 | 1.11 | 0.29 | 0.506 | 0.556 | 0.38 | 1.686 | Loại 1 | GBF251A2955420 | Gang thành phẩm | 2025-02-20 | 1C | 2025-02-20 08:55:15 | 08H55
4.58390544 | 0.40770209 | 0.25046648 | 0.013783642 | 0.14176022 | 0.022554763 | 1475 | 0.263 | 36.48 | 13.66 | 40.55 | 7.3 | 1.11 | 0.29 | 0.506 | 0.556 | 0.38 | 1.686 | Loại 1 | GBF251A2955421 | Gang thành phẩm | 2025-02-20 | 1C | 2025-02-20 10:04:11 | 10H04
4.32383229 | 0.3316951 | 0.2298582 | 0.018700908 | 0.14410447 | 0.015637937 | 1475 | 0.263 | 36.48 | 13.66 | 40.55 | 7.3 | 1.11 | 0.29 | 0.506 | 0.556 | 0.38 | 1.686 | Loại 1 | GBF251A2955429 | Gang thành phẩm | 2025-02-20 | 1C | 2025-02-20 09:22:52 | 09H22
4.41891149 | 0.28278957 | 0.18406391 | 0.026528904 | 0.13224797 | 0.01336144 | 1475 | 0.263 | 36.48 | 13.66 | 40.55 | 7.3 | 1.11 | 0.29 | 0.506 | 0.556 | 0.38 | 1.686 | Loại 1 | GBF251A2955432 | Gang thành phẩm | 2025-02-20 | 1C | 2025-02-20 07:57:20 | 07H57
4.23819709 | 0.38594506 | 0.20900062 | 0.025870099 | 0.11648307 | 0.030186764 | 1475 | 0.263 | 36.48 | 13.66 | 40.55 | 7.3 | 1.11 | 0.29 | 0.506 | 0.556 | 0.38 | 1.686 | Loại 1 | GBF251A2955454 | Gang thành phẩm | 2025-02-20 | 1C | 2025-02-20 08:49:29 | 08H49
4.4541192 | 0.43788361 | 0.23144062 | 0.011440657 | 0.13607487 | 0.022695976 | 1482 | 0.459 | 34.72 | 13.31 | 41.17 | 7.12 | 1.19 | 0.273 | 0.42 | 0.512 | 0.35 | 1.774 | Loại 1 | GBF251A2955503 | Gang thành phẩm | 2025-02-20 | 1C | 2025-02-20 11:36:21 | 11H36
4.46001649 | 0.35497211 | 0.21110969 | 0.016391638 | 0.14229186 | 0.017710363 | 1482 | 0.459 | 34.72 | 13.31 | 41.17 | 7.12 | 1.19 | 0.273 | 0.42 | 0.512 | 0.35 | 1.774 | Loại 1 | GBF251A2955525 | Gang thành phẩm | 2025-02-20 | 1C | 2025-02-20 11:27:21 | 11H27
4.40163531 | 0.34874706 | 0.20501264 | 0.015999108 | 0.12707378 | 0.016710738 | 1482 | 0.459 | 34.72 | 13.31 | 41.17 | 7.12 | 1.19 | 0.273 | 0.42 | 0.512 | 0.35 | 1.774 | Loại 1 | GBF251A2955560 | Gang thành phẩm | 2025-02-20 | 1C | 2025-02-20 11:15:54 | 11H15
4.81837259 | 0.46176753 | 0.24672881 | 0.0098566521 | 0.13795585 | 0.026033413 | 1511 | 0.322 | 35.08 | 14.17 | 41.77 | 7.37 | 1.19 | 0.261 | 0.363 | 0.465 | 0.25 | 1.805 | Loại 1 | GBF251A2955646 | Gang thành phẩm | 2025-02-20 | 1C | 2025-02-20 12:49:27 | 12H49
4.65254611 | 0.41460868 | 0.22091053 | 0.015045252 | 0.11933085 | 0.021982495 | 1511 | 0.322 | 35.08 | 14.17 | 41.77 | 7.37 | 1.19 | 0.261 | 0.363 | 0.465 | 0.25 | 1.805 | Loại 1 | GBF251A2955658 | Gang thành phẩm | 2025-02-20 | 1C | 2025-02-20 12:50:38 | 12H50
4.57059544 | 0.48308048 | 0.25109215 | 0.011876633 | 0.14701916 | 0.026346069 | 1511 | 0.322 | 35.08 | 14.17 | 41.77 | 7.37 | 1.19 | 0.261 | 0.363 | 0.465 | 0.25 | 1.805 | Loại 1 | GBF251A2955665 | Gang thành phẩm | 2025-02-20 | 1C | 2025-02-20 13:11:21 | 13H11
4.30769835 | 0.30903609 | 0.17910551 | 0.01938065 | 0.11811025 | 0.013881807 | 1496 | 0.277 | 35.24 | 14.03 | 41.49 | 7.39 | 1.18 | 0.279 | 0.393 | 0.472 | 0.23 | 1.785 | Loại 1 | GBF251A2955713 | Gang thành phẩm | 2025-02-20 | 1C | 2025-02-20 14:34:08 | 14H34
4.42326397 | 0.29182599 | 0.20408694 | 0.016624177 | 0.12919 | 0.014488243 | 1496 | 0.277 | 35.24 | 14.03 | 41.49 | 7.39 | 1.18 | 0.279 | 0.393 | 0.472 | 0.23 | 1.785 | Loại 1 | GBF251A2955735 | Gang thành phẩm | 2025-02-20 | 1C | 2025-02-20 15:04:35 | 15H04
4.45079926 | 0.35462223 | 0.19696645 | 0.015775212 | 0.12113229 | 0.017002073 | 1496 | 0.277 | 35.24 | 14.03 | 41.49 | 7.39 | 1.18 | 0.279 | 0.393 | 0.472 | 0.23 | 1.785 | Loại 1 | GBF251A2955761 | Gang thành phẩm | 2025-02-20 | 1C | 2025-02-20 14:49:39 | 14H49
4.39134571 | 0.30573348 | 0.18043804 | 0.022462051 | 0.11277964 | 0.014384314 | 1496 | 0.277 | 35.24 | 14.03 | 41.49 | 7.39 | 1.18 | 0.279 | 0.393 | 0.472 | 0.23 | 1.785 | Loại 1 | GBF251A2955767 | Gang thành phẩm | 2025-02-20 | 1C | 2025-02-20 14:54:12 | 14H54
4.3895917 | 0.31958435 | 0.17277298 | 0.024043887 | 0.12166369 | 0.014249393 | 1488 | 0.355 | 32.88 | 13.55 | 39.81 | 6.79 | 1.21 | 0.262 | 0.435 | 0.533 | 0.28 | 1.829 | Loại 1 | GBF251A2955805 | Gang thành phẩm | 2025-02-20 | 1C | 2025-02-20 16:19:50 | 16H19
4.39761922 | 0.25500076 | 0.17789377 | 0.025565129 | 0.12696642 | 0.011418707 | 1488 | 0.355 | 32.88 | 13.55 | 39.81 | 6.79 | 1.21 | 0.262 | 0.435 | 0.533 | 0.28 | 1.829 | Loại 1 | GBF251A2955825 | Gang thành phẩm | 2025-02-20 | 1C | 2025-02-20 16:57:38 | 16H57
4.64097167 | 0.31963065 | 0.15863227 | 0.038678117 | 0.041830784 | 0.018686886 | 1488 | 0.355 | 32.88 | 13.55 | 39.81 | 6.79 | 1.21 | 0.262 | 0.435 | 0.533 | 0.28 | 1.829 | Loại 1 | GBF251A2955832 | Gang thành phẩm | 2025-02-20 | 1C | 2025-02-20 16:28:39 | 16H28
4.31712157 | 0.40239304 | 0.26566357 | 0.013165008 | 0.17689707 | 0.039663169 | 1479 | 0.461 | 35.53 | 13.92 | 41.13 | 7.4 | 1.16 | 0.316 | 0.538 | 0.52 | 0.29 | 1.758 | Loại 1 | GBF251A2955928 | Gang thành phẩm | 2025-02-20 | 1C | 2025-02-20 18:51:12 | 18H51
4.24327995 | 0.32506431 | 0.21185042 | 0.017960934 | 0.15157411 | 0.026710181 | 1479 | 0.461 | 35.53 | 13.92 | 41.13 | 7.4 | 1.16 | 0.316 | 0.538 | 0.52 | 0.29 | 1.758 | Loại 1 | GBF251A2955936 | Gang thành phẩm | 2025-02-20 | 1C | 2025-02-20 18:20:10 | 18H20
4.226363 | 0.31067266 | 0.1878677 | 0.020720544 | 0.13630433 | 0.024597262 | 1479 | 0.461 | 35.53 | 13.92 | 41.13 | 7.4 | 1.16 | 0.316 | 0.538 | 0.52 | 0.29 | 1.758 | Loại 1 | GBF251A2955937 | Gang thành phẩm | 2025-02-20 | 1C | 2025-02-20 18:09:22 | 18H09
4.35523082 | 0.31450218 | 0.24253677 | 0.012345824 | 0.14620726 | 0.015918948 | [12 empty] | Loại 1 | GBF251A2956005 | Gang thành phẩm | 2025-02-20 | 1C | 2025-02-20 19:22:31 | 19H22
4.26726367 | 0.43544824 | 0.21375035 | 0.016732922 | 0.16321328 | 0.038658587 | 1483 | 0.348 | 35.4 | 14.12 | 41.24 | 7.43 | 1.16 | 0.314 | 0.53 | 0.515 | 0.3 | 1.774 | Loại 1 | GBF251A2956117 | Gang thành phẩm | 2025-02-20 | 2A | 2025-02-20 20:55:28 | 20H55
4.26158077 | 0.5645984 | 0.14563888 | 0.030501424 | 0.15688962 | 0.043759899 | 1483 | 0.348 | 35.4 | 14.12 | 41.24 | 7.43 | 1.16 | 0.314 | 0.53 | 0.515 | 0.3 | 1.774 | Loại 1 | GBF251A2956121 | Gang thành phẩm | 2025-02-20 | 2A | 2025-02-20 20:49:55 | 20H49
4.51429792 | 0.33550411 | 0.18141585 | 0.016236031 | 0.12949506 | 0.017224256 | 1483 | 0.348 | 35.4 | 14.12 | 41.24 | 7.43 | 1.16 | 0.314 | 0.53 | 0.515 | 0.3 | 1.774 | Loại 1 | GBF251A2956132 | Gang thành phẩm | 2025-02-20 | 2A | 2025-02-20 22:05:15 | 22H05
4.31552894 | 0.44056562 | 0.21646961 | 0.013148157 | 0.16544713 | 0.040697477 | 1483 | 0.348 | 35.4 | 14.12 | 41.24 | 7.43 | 1.16 | 0.314 | 0.53 | 0.515 | 0.3 | 1.774 | Loại 1 | GBF251A2956161 | Gang thành phẩm | 2025-02-20 | 2A | 2025-02-20 21:28:29 | 21H28
4.41962553 | 0.41291217 | 0.20507459 | 0.011472966 | 0.16143987 | 0.020517915 | 1495 | 0.383 | 35.33 | 13.5 | 41.88 | 7.4 | 1.19 | 0.292 | 0.514 | 0.502 | 0.38 | 1.777 | Loại 1 | GBF251A2956232 | Gang thành phẩm | 2025-02-20 | 2A | 2025-02-20 23:06:50 | 23H06
4.51833033 | 0.42399043 | 0.18594687 | 0.016319186 | 0.13871801 | 0.021338014 | 1495 | 0.383 | 35.33 | 13.5 | 41.88 | 7.4 | 1.19 | 0.292 | 0.514 | 0.502 | 0.38 | 1.777 | Loại 1 | GBF251A2956263 | Gang thành phẩm | 2025-02-20 | 2A | 2025-02-20 23:08:55 | 23H08
4.43887383 | 0.41194627 | 0.22525731 | 0.0099644937 | 0.15133444 | 0.021172317 | 1495 | 0.383 | 35.33 | 13.5 | 41.88 | 7.4 | 1.19 | 0.292 | 0.514 | 0.502 | 0.38 | 1.777 | Loại 1 | GBF251A2956266 | Gang thành phẩm | 2025-02-20 | 2A | 2025-02-20 23:42:38 | 23H42
4.42097289 | 0.47148737 | 0.17083769 | 0.02175955 | 0.13423251 | 0.020574993 | 1500 | 0.308 | 35.49 | 14.52 | 40.96 | 7.43 | 1.15 | 0.29 | 0.476 | 0.555 | 0.36 | 1.773 | Loại 1 | GBF251A2956305 | Gang thành phẩm | 2025-02-20 | 2A | 2025-02-21 00:25:32 | 00H25
4.47330005 | 0.47149034 | 0.16768286 | 0.023978638 | 0.14191352 | 0.021111809 | 1500 | 0.308 | 35.49 | 14.52 | 40.96 | 7.43 | 1.15 | 0.29 | 0.476 | 0.555 | 0.36 | 1.773 | Loại 1 | GBF251A2956340 | Gang thành phẩm | 2025-02-20 | 2A | 2025-02-21 01:12:16 | 01H12
4.35098723 | 0.48341455 | 0.16139338 | 0.025189777 | 0.13220211 | 0.02026772 | 1500 | 0.308 | 35.49 | 14.52 | 40.96 | 7.43 | 1.15 | 0.29 | 0.476 | 0.555 | 0.36 | 1.773 | Loại 1 | GBF251A2956357 | Gang thành phẩm | 2025-02-20 | 2A | 2025-02-21 00:54:24 | 00H54
4.32033618 | 0.23445727 | 0.15128145 | 0.039398185 | 0.1325987 | 0.011665772 | 1486 | 0.395 | 34.62 | 14.66 | 41.35 | 7.48 | 1.19 | 0.291 | 0.475 | 0.504 | 0.29 | 1.834 | Loại 1 | GBF251A2956439 | Gang thành phẩm | 2025-02-20 | 2A | 2025-02-21 02:31:06 | 02H31
4.38869019 | 0.32965874 | 0.2365043 | 0.012116295 | 0.14071991 | 0.016214015 | 1488 | 0.705 | 34.89 | 14.49 | 41.09 | 7.52 | 1.18 | 0.286 | 0.451 | 0.515 | 0.27 | 1.809 | Loại 1 | GBF251A2956520 | Gang thành phẩm | 2025-02-20 | 2A | 2025-02-21 03:30:02 | 03H30
4.45374897 | 0.32526924 | 0.20695209 | 0.015451323 | 0.1359532 | 0.016302605 | 1488 | 0.705 | 34.89 | 14.49 | 41.09 | 7.52 | 1.18 | 0.286 | 0.451 | 0.515 | 0.27 | 1.809 | Loại 1 | GBF251A2956521 | Gang thành phẩm | 2025-02-20 | 2A | 2025-02-21 05:01:25 | 05H01
4.49545097 | 0.3445234 | 0.15278873 | 0.033822013 | 0.14309289 | 0.016978141 | 1488 | 0.705 | 34.89 | 14.49 | 41.09 | 7.52 | 1.18 | 0.286 | 0.451 | 0.515 | 0.27 | 1.809 | Loại 1 | GBF251A2956550 | Gang thành phẩm | 2025-02-20 | 2A | 2025-02-21 06:26:32 | 06H26
4.37445506 | 0.30786419 | 0.18606082 | 0.016726262 | 0.13483344 | 0.015101538 | 1488 | 0.705 | 34.89 | 14.49 | 41.09 | 7.52 | 1.18 | 0.286 | 0.451 | 0.515 | 0.27 | 1.809 | Loại 1 | GBF251A2956556 | Gang thành phẩm | 2025-02-20 | 2A | 2025-02-21 04:21:11 | 04H21
4.35962642 | 0.31816862 | 0.22899343 | 0.011639617 | 0.13749521 | 0.015685952 | 1488 | 0.705 | 34.89 | 14.49 | 41.09 | 7.52 | 1.18 | 0.286 | 0.451 | 0.515 | 0.27 | 1.809 | Loại 1 | GBF251A2956562 | Gang thành phẩm | 2025-02-20 | 2A | 2025-02-21 03:34:55 | 03H34
4.44120943 | 0.32516538 | 0.20992561 | 0.016390592 | 0.1303442 | 0.016181321 | 1504 | 0.266 | 35.15 | 14.51 | 41.22 | 7.57 | 1.17 | 0.291 | 0.453 | 0.515 | 0.28 | 1.801 | Loại 1 | GBF251A2956631 | Gang thành phẩm | 2025-02-20 | 2A | 2025-02-21 05:34:03 | 05H34
4.38000547 | 0.48502926 | 0.15814625 | 0.025380452 | 0.12768449 | 0.020530056 | 1490 | 0.394 | 34.68 | 14.02 | 41.8 | 7.56 | 1.21 | 0.265 | 0.402 | 0.503 | 0.26 | 1.828 | Loại 1 | GBF251A2956715 | Gang thành phẩm | 2025-02-20 | 2A | 2025-02-21 07:24:03 | 07H24
4.42635248 | 0.50270059 | 0.24689278 | 0.011438312 | 0.15355106 | 0.053332848 | 1517 | 0.394 | 34.68 | 14.02 | 41.8 | 7.56 | 1.21 | 0.265 | 0.402 | 0.503 | 0.26 | 1.828 | Loại 1 | GBF251A2956739 | Gang thành phẩm | 2025-02-21 | 1B | 2025-02-21 08:23:49 | 08H23
4.5381041 | 0.53869254 | 0.23835507 | 0.012843772 | 0.14491098 | 0.056934845 | 1517 | 0.394 | 34.68 | 14.02 | 41.8 | 7.56 | 1.21 | 0.265 | 0.402 | 0.503 | 0.26 | 1.828 | Loại 1 | GBF251A2956762 | Gang thành phẩm | 2025-02-21 | 1B | 2025-02-21 08:12:19 | 08H12
4.4461634 | 0.37647246 | 0.17126119 | 0.025435615 | 0.12569633 | 0.034753482 | 1500 | 0.334 | 35.03 | 14.11 | 41.34 | 7.53 | 1.18 | 0.291 | 0.473 | 0.53 | 0.32 | 1.798 | Loại 1 | GBF251A2956811 | Gang thành phẩm | 2025-02-21 | 1B | 2025-02-21 10:58:51 | 10H58
4.63317158 | 0.34176849 | 0.17111681 | 0.029665461 | 0.14100911 | 0.017883261 | 1500 | 0.334 | 35.03 | 14.11 | 41.34 | 7.53 | 1.18 | 0.291 | 0.473 | 0.53 | 0.32 | 1.798 | Loại 1 | GBF251A2956820 | Gang thành phẩm | 2025-02-21 | 1B | 2025-02-21 10:00:11 | 10H00
4.62593971 | 0.35177127 | 0.17538763 | 0.017658167 | 0.12659388 | 0.01886323 | 1500 | 0.334 | 35.03 | 14.11 | 41.34 | 7.53 | 1.18 | 0.291 | 0.473 | 0.53 | 0.32 | 1.798 | Loại 1 | GBF251A2956837 | Gang thành phẩm | 2025-02-21 | 1B | 2025-02-21 11:28:39 | 11H28
4.27656295 | 0.19995334 | 0.17031433 | 0.025398016 | 0.13286089 | 0.0087842609 | 1500 | 0.334 | 35.03 | 14.11 | 41.34 | 7.53 | 1.18 | 0.291 | 0.473 | 0.53 | 0.32 | 1.798 | Loại 1 | GBF251A2956841 | Gang thành phẩm | 2025-02-21 | 1B | 2025-02-21 19:11:30 | 19H11
4.4760583 | 0.33031621 | 0.14138682 | 0.028498991 | 0.13224988 | 0.015879215 | 1500 | 0.334 | 35.03 | 14.11 | 41.34 | 7.53 | 1.18 | 0.291 | 0.473 | 0.53 | 0.32 | 1.798 | Loại 1 | GBF251A2956853 | Gang thành phẩm | 2025-02-21 | 1B | 2025-02-21 19:07:01 | 19H07
4.54650082 | 0.49870155 | 0.17865858 | 0.017052005 | 0.14253465 | 0.023590476 | 1510 | 0.361 | 34.32 | 14.65 | 42.14 | 7.62 | 1.23 | 0.262 | 0.369 | 0.468 | 0.24 | 1.877 | Loại 1 | GBF251A2956939 | Gang thành phẩm | 2025-02-21 | 1B | 2025-02-21 12:42:03 | 12H42
4.5180136 | 0.49837447 | 0.18753213 | 0.023645999 | 0.13762702 | 0.045860225 | 1510 | 0.361 | 34.32 | 14.65 | 42.14 | 7.62 | 1.23 | 0.262 | 0.369 | 0.468 | 0.24 | 1.877 | Loại 1 | GBF251A2956950 | Gang thành phẩm | 2025-02-21 | 1B | 2025-02-21 12:18:49 | 12H18
4.51167818 | 0.35031992 | 0.17623028 | 0.016408479 | 0.12439971 | 0.018460965 | 1487 | 0.279 | 33.38 | 14.21 | 41.65 | 7.35 | 1.25 | 0.249 | 0.368 | 0.471 | 0.24 | 1.894 | Loại 1 | GBF251A2957031 | Gang thành phẩm | 2025-02-21 | 1B | 2025-02-21 13:51:37 | 19H10
4.4026857 | 0.46587385 | 0.18608338 | 0.012891294 | 0.13081598 | 0.044012153 | 1480 | 0.568 | 34.81 | 14.14 | 41.42 | 7.53 | 1.19 | 0.281 | 0.458 | 0.52 | 0.32 | 1.812 | Loại 1 | GBF251A2957111 | Gang thành phẩm | 2025-02-21 | 1B | 2025-02-21 15:19:15 | 15H19
4.64011303 | 0.4190405 | 0.16923617 | 0.014010232 | 0.12623442 | 0.022162846 | 1480 | 0.568 | 34.81 | 14.14 | 41.42 | 7.53 | 1.19 | 0.281 | 0.458 | 0.52 | 0.32 | 1.812 | Loại 1 | GBF251A2957133 | Gang thành phẩm | 2025-02-21 | 1B | 2025-02-21 14:37:58 | 13H51
4.44740433 | 0.36218432 | 0.16305651 | 0.030878788 | 0.11780997 | 0.034106149 | 1480 | 0.568 | 34.81 | 14.14 | 41.42 | 7.53 | 1.19 | 0.281 | 0.458 | 0.52 | 0.32 | 1.812 | Loại 1 | GBF251A2957141 | Gang thành phẩm | 2025-02-21 | 1B | 2025-02-21 15:53:31 | 15H53
4.40389468 | 0.46179134 | 0.17347918 | 0.02396118 | 0.13711821 | 0.043169281 | 1480 | 0.568 | 34.81 | 14.14 | 41.42 | 7.53 | 1.19 | 0.281 | 0.458 | 0.52 | 0.32 | 1.812 | Loại 1 | GBF251A2957155 | Gang thành phẩm | 2025-02-21 | 1B | 2025-02-21 15:33:57 | 15H33
4.24027159 | 0.21533708 | 0.17119129 | 0.036018938 | 0.14095314 | 0.016634847 | 1480 | 0.568 | 34.81 | 14.14 | 41.42 | 7.53 | 1.19 | 0.281 | 0.458 | 0.52 | 0.32 | 1.812 | Loại 1 | GBF251A2957156 | Gang thành phẩm | 2025-02-21 | 1B | 2025-02-21 16:12:55 | 16H12
4.27483706 | 0.38114161 | 0.16939037 | 0.018528904 | 0.11742494 | 0.032348941 | 1487 | 0.24 | 33.73 | 14.25 | 42.09 | 7.53 | 1.25 | 0.258 | 0.37 | 0.477 | 0.19 | 1.894 | Loại 1 | GBF251A2957211 | Gang thành phẩm | 2025-02-21 | 1B | 2025-02-21 18:22:14 | 18H22
4.50703198 | 0.32627177 | 0.15727968 | 0.026246518 | 0.13422723 | 0.015849784 | 1487 | 0.24 | 33.73 | 14.25 | 42.09 | 7.53 | 1.25 | 0.258 | 0.37 | 0.477 | 0.19 | 1.894 | Loại 1 | GBF251A2957217 | Gang thành phẩm | 2025-02-21 | 1B | 2025-02-21 17:50:58 | 17H50
4.63070019 | 0.44445601 | 0.17912081 | 0.012052114 | 0.13253508 | 0.023491008 | 1487 | 0.24 | 33.73 | 14.25 | 42.09 | 7.53 | 1.25 | 0.258 | 0.37 | 0.477 | 0.19 | 1.894 | Loại 1 | GBF251A2957219 | Gang thành phẩm | 2025-02-21 | 1B | 2025-02-21 19:25:03 | 19H25
4.3151765 | 0.35062755 | 0.21508966 | 0.014450419 | 0.1523547 | 0.030391623 | 1487 | 0.24 | 33.73 | 14.25 | 42.09 | 7.53 | 1.25 | 0.258 | 0.37 | 0.477 | 0.19 | 1.894 | Loại 1 | GBF251A2957232 | Gang thành phẩm | 2025-02-21 | 1B | 2025-02-21 19:01:10 | 19H01
4.51615748 | 0.44563814 | 0.16893023 | 0.022220631 | 0.13122135 | 0.040764666 | 1487 | 0.24 | 33.73 | 14.25 | 42.09 | 7.53 | 1.25 | 0.258 | 0.37 | 0.477 | 0.19 | 1.894 | Loại 1 | GBF251A2957267 | Gang thành phẩm | 2025-02-21 | 1B | 2025-02-21 17:24:09 | 17H24
4.35333098 | 0.40754312 | 0.21363402 | 0.014554478 | 0.13700941 | 0.037940409 | 1502 | 0.367 | 35.46 | 13.95 | 41.04 | 7.36 | 1.16 | 0.324 | 0.611 | 0.578 | 0.34 | 1.758 | Loại 1 | GBF251A2957333 | Gang thành phẩm | 2025-02-21 | 2C | 2025-02-21 21:22:06 | 21H22
4.23268657 | 0.44340257 | 0.19328261 | 0.020537439 | 0.13444549 | 0.03470065 | 1502 | 0.367 | 35.46 | 13.95 | 41.04 | 7.36 | 1.16 | 0.324 | 0.611 | 0.578 | 0.34 | 1.758 | Loại 1 | GBF251A2957341 | Gang thành phẩm | 2025-02-21 | 2C | 2025-02-21 20:29:30 | 20H29
4.35678895 | 0.37736717 | 0.19906159 | 0.014959752 | 0.13597893 | 0.035437725 | 1502 | 0.367 | 35.46 | 13.95 | 41.04 | 7.36 | 1.16 | 0.324 | 0.611 | 0.578 | 0.34 | 1.758 | Loại 1 | GBF251A2957370 | Gang thành phẩm | 2025-02-21 | 2C | 2025-02-21 20:54:17 | 20H54
4.6557722 | 0.55006129 | 0.1739182 | 0.016037394 | 0.12232911 | 0.052414591 | 1478 | 0.267 | 34.71 | 14.5 | 41.87 | 7.54 | 1.21 | 0.29 | 0.46 | 0.481 | 0.26 | 1.841 | Loại 1 | GBF251A2957463 | Gang thành phẩm | 2025-02-21 | 2C | 2025-02-21 22:37:11 | 20H29
4.40959802 | 0.27112489 | 0.19402079 | 0.019591307 | 0.12984106 | 0.012926872 | 1478 | 0.268 | 35.22 | 14.41 | 41.09 | 7.36 | 1.17 | 0.313 | 0.521 | 0.545 | 0.29 | 1.785 | Loại 1 | GBF251A2957518 | Gang thành phẩm | 2025-02-21 | 2C | 2025-02-22 00:24:33 | 00H24
4.25318812 | 0.220378 | 0.17786514 | 0.018367506 | 0.14237375 | 0.010272983 | 1478 | 0.268 | 35.22 | 14.41 | 41.09 | 7.36 | 1.17 | 0.313 | 0.521 | 0.545 | 0.29 | 1.785 | Loại 1 | GBF251A2957535 | Gang thành phẩm | 2025-02-21 | 2C | 2025-02-22 00:13:01 | 00H13
4.28182302 | 0.29475218 | 0.16468492 | 0.031734742 | 0.15091749 | 0.013632893 | 1478 | 0.268 | 35.22 | 14.41 | 41.09 | 7.36 | 1.17 | 0.313 | 0.521 | 0.545 | 0.29 | 1.785 | Loại 1 | GBF251A2957537 | Gang thành phẩm | 2025-02-21 | 2C | 2025-02-22 00:07:56 | 00H07
4.58376704 | 0.5464554 | 0.19184044 | 0.0095829707 | 0.1318086 | 0.029365477 | 1478 | 0.268 | 35.22 | 14.41 | 41.09 | 7.36 | 1.17 | 0.313 | 0.521 | 0.545 | 0.29 | 1.785 | Loại 1 | GBF251A2957565 | Gang thành phẩm | 2025-02-21 | 2C | 2025-02-21 23:34:43 | 23H34
4.30651017 | 0.19368786 | 0.15291364 | 0.024285956 | 0.13976941 | 0.0099383029 | 1478 | 0.268 | 35.22 | 14.41 | 41.09 | 7.36 | 1.17 | 0.313 | 0.521 | 0.545 | 0.29 | 1.785 | Loại 1 | GBF251A2957570 | Gang thành phẩm | 2025-02-21 | 2C | 2025-02-22 01:08:03 | 01H08
4.35258634 | 0.21582715 | 0.18855437 | 0.014301519 | 0.1490691 | 0.011482698 | 1460 | 0.359 | 34.97 | 14.14 | 41.26 | 7.38 | 1.18 | 0.305 | 0.556 | 0.553 | 0.31 | 1.795 | Loại 1 | GBF251A2957621 | Gang thành phẩm | 2025-02-21 | 2C | 2025-02-22 01:35:40 | 01H35
4.35035958 | 0.1758348 | 0.1858963 | 0.017331413 | 0.15016923 | 0.0091506553 | 1460 | 0.359 | 34.97 | 14.14 | 41.26 | 7.38 | 1.18 | 0.305 | 0.556 | 0.553 | 0.31 | 1.795 | Loại 1 | GBF251A2957630 | Gang thành phẩm | 2025-02-21 | 2C | 2025-02-22 02:21:28 | 02H21
4.3730889 | 0.1941879 | 0.18556752 | 0.015421679 | 0.15265161 | 0.010662378 | 1460 | 0.359 | 34.97 | 14.14 | 41.26 | 7.38 | 1.18 | 0.305 | 0.556 | 0.553 | 0.31 | 1.795 | Loại 1 | GBF251A2957632 | Gang thành phẩm | 2025-02-21 | 2C | 2025-02-22 01:56:58 | 01H56
4.51271894 | 0.37163312 | 0.16166678 | 0.016565757 | 0.12795176 | 0.018573007 | 1493 | 0.373 | 35.46 | 14.21 | 40.71 | 7.38 | 1.15 | 0.353 | 0.615 | 0.542 | 0.32 | 1.757 | Loại 1 | GBF251A2957724 | Gang thành phẩm | 2025-02-21 | 2C | 2025-02-22 03:53:53 | 03H53
4.61895397 | 0.39116881 | 0.16100525 | 0.022523319 | 0.14470335 | 0.019968516 | 1493 | 0.373 | 35.46 | 14.21 | 40.71 | 7.38 | 1.15 | 0.353 | 0.615 | 0.542 | 0.32 | 1.757 | Loại 1 | GBF251A2957726 | Gang thành phẩm | 2025-02-21 | 2C | 2025-02-22 03:28:45 | 03H28
4.50280192 | 0.38854191 | 0.16141531 | 0.019230442 | 0.13412553 | 0.019438372 | 1493 | 0.373 | 35.46 | 14.21 | 40.71 | 7.38 | 1.15 | 0.353 | 0.615 | 0.542 | 0.32 | 1.757 | Loại 1 | GBF251A2957749 | Gang thành phẩm | 2025-02-21 | 2C | 2025-02-22 03:31:10 | 03H31
4.45812442 | 0.44554497 | 0.18253034 | 0.012986331 | 0.1417731 | 0.023135486 | 1494 | 0.341 | 35.66 | 14.07 | 41.06 | 7.42 | 1.15 | 0.306 | 0.513 | 0.583 | 0.41 | 1.754 | Loại 1 | GBF251A2957857 | Gang thành phẩm | 2025-02-21 | 2C | 2025-02-22 04:56:36 | 04H56
4.41113696 | 0.45146646 | 0.17498715 | 0.01270524 | 0.13934338 | 0.02194664 | 1494 | 0.341 | 35.66 | 14.07 | 41.06 | 7.42 | 1.15 | 0.306 | 0.513 | 0.583 | 0.41 | 1.754 | Loại 1 | GBF251A2957859 | Gang thành phẩm | 2025-02-21 | 2C | 2025-02-22 05:02:01 | 05H02
4.39240801 | 0.19659661 | 0.11742012 | 0.041118528 | 0.14310523 | 0.0091083623 | 1494 | 0.341 | 35.66 | 14.07 | 41.06 | 7.42 | 1.15 | 0.306 | 0.513 | 0.583 | 0.41 | 1.754 | Loại 1 | GBF251A2957863 | Gang thành phẩm | 2025-02-21 | 2C | 2025-02-22 04:50:09 | 04H50
4.54969844 | 0.40690486 | 0.18303273 | 0.012815415 | 0.14481437 | 0.022197898 | 1494 | 0.341 | 35.66 | 14.07 | 41.06 | 7.42 | 1.15 | 0.306 | 0.513 | 0.583 | 0.41 | 1.754 | Loại 1 | GBF251A2957868 | Gang thành phẩm | 2025-02-21 | 2C | 2025-02-22 05:19:23 | 05H19
4.311801 | 0.27073819 | 0.16045068 | 0.028171017 | 0.15462685 | 0.022988902 |  | 0.27 | 35.19 | 14.25 | 41.4 | 7.56 | 1.18 | 0.326 | 0.525 | 0.552 | 0.32 | 1.796 | Loại 1 | GBF251A2957919 | Gang thành phẩm | 2025-02-21 | 2C | 2025-02-22 07:30:40 | 07H30
4.35274264 | 0.23496088 | 0.15498711 | 0.01851541 | 0.13229188 | 0.011312633 | 1461 | 0.27 | 35.19 | 14.25 | 41.4 | 7.56 | 1.18 | 0.326 | 0.525 | 0.552 | 0.32 | 1.796 | Loại 1 | GBF251A2957953 | Gang thành phẩm | 2025-02-21 | 2C | 2025-02-22 06:37:56 | 06H37
4.3102799 | 0.25410831 | 0.15347051 | 0.030448494 | 0.1487797 | 0.020888396 | 1461 | 0.27 | 35.19 | 14.25 | 41.4 | 7.56 | 1.18 | 0.326 | 0.525 | 0.552 | 0.32 | 1.796 | Loại 1 | GBF251A2957954 | Gang thành phẩm | 2025-02-21 | 2C | 2025-02-22 06:53:22 | 06H53
4.3226365 | 0.28479984 | 0.1561238 | 0.03201755 | 0.15514124 | 0.014200984 | 1461 | 0.27 | 35.19 | 14.25 | 41.4 | 7.56 | 1.18 | 0.326 | 0.525 | 0.552 | 0.32 | 1.796 | Loại 1 | GBF251A2957960 | Gang thành phẩm | 2025-02-21 | 2C | 2025-02-22 07:06:49 | 07H06
4.45555659 | 0.18356251 | 0.17776836 | 0.023823636 | 0.16165207 | 0.0096734177 | 1465 | 0.341 | 35.66 | 14.07 | 41.06 | 7.42 | 1.15 | 0.306 | 0.513 | 0.583 | 0.41 | 1.754 | Loại 1 | GBF251A2957823 | Gang thành phẩm | 2025-02-22 | 1A | 2025-02-22 09:25:16 | 09H25
4.3630712 | 0.18939168 | 0.11588603 | 0.041999255 | 0.13781526 | 0.0087195341 | 1465 | 0.341 | 35.66 | 14.07 | 41.06 | 7.42 | 1.15 | 0.306 | 0.513 | 0.583 | 0.41 | 1.754 | Loại 1 | GBF251A2957829 | Gang thành phẩm | 2025-02-22 | 1A | 2025-02-22 08:14:18 | 08H14
4.39833942 | 0.19668353 | 0.11318268 | 0.043890755 | 0.13745702 | 0.0089346171 | 1465 | 0.341 | 35.66 | 14.07 | 41.06 | 7.42 | 1.15 | 0.306 | 0.513 | 0.583 | 0.41 | 1.754 | Loại 1 | GBF251A2957848 | Gang thành phẩm | 2025-02-22 | 1A | 2025-02-22 08:40:20 | 08H40
4.38852733 | 0.23129517 | 0.13561017 | 0.036683492 | 0.15231293 | 0.010935804 | 1470 | 0.27 | 35.19 | 14.25 | 41.4 | 7.56 | 1.18 | 0.326 | 0.525 | 0.552 | 0.32 | 1.796 | Loại 1 | GBF251A2957920 | Gang thành phẩm | 2025-02-22 | 1A | 2025-02-22 10:08:22 | 10H08
4.28375463 | 0.21513678 | 0.15099859 | 0.03243488 | 0.14654825 | 0.0178268 | 1470 | 0.27 | 35.19 | 14.25 | 41.4 | 7.56 | 1.18 | 0.326 | 0.525 | 0.552 | 0.32 | 1.796 | Loại 1 | GBF251A2957949 | Gang thành phẩm | 2025-02-22 | 1A | 2025-02-22 10:37:34 | 10H37
4.35297101 | 0.42907039 | 0.22008785 | 0.012542547 | 0.16282535 | 0.040281742 | 1470 | 0.27 | 35.19 | 14.25 | 41.4 | 7.56 | 1.18 | 0.326 | 0.525 | 0.552 | 0.32 | 1.796 | Loại 1 | GBF251A2957968 | Gang thành phẩm | 2025-02-22 | 1A | 2025-02-22 11:24:41 | 11H24
4.40246193 | 0.31995971 | 0.20965407 | 0.011226324 | 0.13880353 | 0.017010572 | 1468 | 0.34 | 35.49 | 13.99 | 41.02 | 7.37 | 1.16 | 0.309 | 0.517 | 0.582 | 0.41 | 1.758 | Loại 1 | GBF251A2958005 | Gang thành phẩm | 2025-02-22 | 1A | 2025-02-22 14:01:22 | 14H01
4.44695295 | 0.32407263 | 0.20839044 | 0.011507443 | 0.1482957 | 0.017800399 | 1468 | 0.34 | 35.49 | 13.99 | 41.02 | 7.37 | 1.16 | 0.309 | 0.517 | 0.582 | 0.41 | 1.758 | Loại 1 | GBF251A2958015 | Gang thành phẩm | 2025-02-22 | 1A | 2025-02-22 13:19:49 | 13H19
4.47656096 | 0.210601 | 0.14905654 | 0.025558795 | 0.12615804 | 0.010715065 | 1468 | 0.34 | 35.49 | 13.99 | 41.02 | 7.37 | 1.16 | 0.309 | 0.517 | 0.582 | 0.41 | 1.758 | Loại 1 | GBF251A2958046 | Gang thành phẩm | 2025-02-22 | 1A | 2025-02-22 11:56:19 | 11H56
4.48989716 | 0.25269838 | 0.15345991 | 0.03553325 | 0.16316337 | 0.012192088 | 1468 | 0.34 | 35.49 | 13.99 | 41.02 | 7.37 | 1.16 | 0.309 | 0.517 | 0.582 | 0.41 | 1.758 | Loại 1 | GBF251A2958057 | Gang thành phẩm | 2025-02-22 | 1A | 2025-02-22 12:19:23 | 12H19
4.23582464 | 0.30208112 | 0.15295051 | 0.022350429 | 0.15777937 | 0.024171255 | 1468 | 0.34 | 35.49 | 13.99 | 41.02 | 7.37 | 1.16 | 0.309 | 0.517 | 0.582 | 0.41 | 1.758 | Loại 1 | GBF251A2958063 | Gang thành phẩm | 2025-02-22 | 1A | 2025-02-22 19:33:21 | 19H33
4.49862641 | 0.2707597 | 0.15617917 | 0.031878178 | 0.16646473 | 0.012982567 | 1468 | 0.34 | 35.49 | 13.99 | 41.02 | 7.37 | 1.16 | 0.309 | 0.517 | 0.582 | 0.41 | 1.758 | Loại 1 | GBF251A2958070 | Gang thành phẩm | 2025-02-22 | 1A | 2025-02-22 12:41:04 | 12H41
4.42798101 | 0.2556299 | 0.2056448 | 0.015037649 | 0.14958569 | 0.012780125 | 1472 | 0.271 | 34.67 | 14.02 | 41.71 | 7.58 | 1.2 | 0.306 | 0.5 | 0.548 | 0.35 | 1.826 | Loại 1 | GBF251A2958119 | Gang thành phẩm | 2025-02-22 | 1A | 2025-02-22 14:39:12 | 14H39
4.76720322 | 0.49355085 | 0.19055355 | 0.048324814 | 0.096732242 | 0.023121987 | 1472 | 0.271 | 34.67 | 14.02 | 41.71 | 7.58 | 1.2 | 0.306 | 0.5 | 0.548 | 0.35 | 1.826 | Loại 1 | GBF251A2958120 | Gang thành phẩm | 2025-02-22 | 1A | 2025-02-22 15:17:25 | 15H17
4.38398921 | 0.32340817 | 0.17055103 | 0.01693963 | 0.13768706 | 0.016087453 | 1472 | 0.271 | 34.67 | 14.02 | 41.71 | 7.58 | 1.2 | 0.306 | 0.5 | 0.548 | 0.35 | 1.826 | Loại 1 | GBF251A2958155 | Gang thành phẩm | 2025-02-22 | 1A | 2025-02-22 15:09:12 | 15H09
4.3697934 | 0.33691952 | 0.16280711 | 0.018146434 | 0.13795944 | 0.015885884 | 1472 | 0.271 | 34.67 | 14.02 | 41.71 | 7.58 | 1.2 | 0.306 | 0.5 | 0.548 | 0.35 | 1.826 | Loại 1 | GBF251A2958165 | Gang thành phẩm | 2025-02-22 | 1A | 2025-02-22 15:10:21 | 15H10
4.22030904 | 0.35665949 | 0.15563661 | 0.023212778 | 0.15385323 | 0.026703166 | 1479 | 0.283 | 34.88 | 13.93 | 41.84 | 7.56 | 1.2 | 0.286 | 0.424 | 0.554 | 0.35 | 1.816 | Loại 1 | GBF251A2958226 | Gang thành phẩm | 2025-02-22 | 1A | 2025-02-22 17:32:55 | 17H32
4.28411893 | 0.29506251 | 0.12054876 | 0.039883995 | 0.15059143 | 0.021060616 | 1479 | 0.283 | 34.88 | 13.93 | 41.84 | 7.56 | 1.2 | 0.286 | 0.424 | 0.554 | 0.35 | 1.816 | Loại 1 | GBF251A2958237 | Gang thành phẩm | 2025-02-22 | 1A | 2025-02-22 16:37:49 | 16H37
4.50421408 | 0.35507562 | 0.15819344 | 0.02578672 | 0.14308506 | 0.01665562 | 1479 | 0.283 | 34.88 | 13.93 | 41.84 | 7.56 | 1.2 | 0.286 | 0.424 | 0.554 | 0.35 | 1.816 | Loại 1 | GBF251A2958246 | Gang thành phẩm | 2025-02-22 | 1A | 2025-02-22 16:12:04 | 16H12
4.31443993 | 0.31125154 | 0.13388307 | 0.040484959 | 0.16512726 | 0.024033079 | 1479 | 0.283 | 34.88 | 13.93 | 41.84 | 7.56 | 1.2 | 0.286 | 0.424 | 0.554 | 0.35 | 1.816 | Loại 1 | GBF251A2958254 | Gang thành phẩm | 2025-02-22 | 1A | 2025-02-22 17:00:19 | 17H45
4.43137608 | 0.31808974 | 0.1839469 | 0.01425446 | 0.14671572 | 0.016854879 | 1467 | 0.298 | 34.84 | 14.05 | 41.74 | 7.56 | 1.2 | 0.31 | 0.483 | 0.558 | 0.35 | 1.818 | Loại 1 | GBF251A2958348 | Gang thành phẩm | 2025-02-22 | 1A | 2025-02-22 18:58:38 | 18H58
4.54038831 | 0.33029545 | 0.1900563 | 0.013886076 | 0.14775187 | 0.018556293 | 1467 | 0.298 | 34.84 | 14.05 | 41.74 | 7.56 | 1.2 | 0.31 | 0.483 | 0.558 | 0.35 | 1.818 | Loại 1 | GBF251A2958353 | Gang thành phẩm | 2025-02-22 | 1A | 2025-02-22 18:56:24 | 18H56
4.55304093 | 0.53112093 | 0.16148695 | 0.0284258 | 0.13362135 | 0.023948362 | 1496 | 0.293 | 34.33 | 13.96 | 41.67 | 7.39 | 1.21 | 0.272 | 0.391 | 0.502 | 0.27 | 1.836 | Loại 1 | GBF251A2958415 | Gang thành phẩm | 2025-02-22 | 2B | 2025-02-22 20:18:44 | 20H18
4.36388287 | 0.53766598 | 0.1632192 | 0.02807682 | 0.14336261 | 0.042324191 | 1496 | 0.293 | 34.33 | 13.96 | 41.67 | 7.39 | 1.21 | 0.272 | 0.391 | 0.502 | 0.27 | 1.836 | Loại 1 | GBF251A2958419 | Gang thành phẩm | 2025-02-22 | 2B | 2025-02-22 20:38:00 | 20H38
4.41522239 | 0.53747119 | 0.16148994 | 0.029390858 | 0.14172295 | 0.042679224 | 1496 | 0.293 | 34.33 | 13.96 | 41.67 | 7.39 | 1.21 | 0.272 | 0.391 | 0.502 | 0.27 | 1.836 | Loại 1 | GBF251A2958455 | Gang thành phẩm | 2025-02-22 | 2B | 2025-02-22 21:07:11 | 21H07
4.45452208 | 0.42727432 | 0.19565685 | 0.010564496 | 0.14967429 | 0.023631742 | 1495 | 0.399 | 34.81 | 14.12 | 41.03 | 7.39 | 1.18 | 0.325 | 0.55 | 0.548 | 0.38 | 1.797 | Loại 1 | GBF251A2958520 | Gang thành phẩm | 2025-02-22 | 2B | 2025-02-22 22:22:39 | 22H22
4.41106947 | 0.31200201 | 0.17744251 | 0.015609771 | 0.13765279 | 0.016402015 | 1495 | 0.399 | 34.81 | 14.12 | 41.03 | 7.39 | 1.18 | 0.325 | 0.55 | 0.548 | 0.38 | 1.797 | Loại 1 | GBF251A2958525 | Gang thành phẩm | 2025-02-22 | 2B | 2025-02-22 22:55:04 | 22H22
4.71618766 | 0.46695852 | 0.1866925 | 0.016827461 | 0.13589873 | 0.025831296 | 1483 | 0.382 | 33.91 | 13.88 | 41.48 | 7.24 | 1.22 | 0.293 | 0.402 | 0.509 | 0.3 | 1.846 | Loại 1 | GBF251A2958626 | Gang thành phẩm | 2025-02-22 | 2B | 2025-02-22 23:40:51 | 23H40
4.36772963 | 0.21564207 | 0.18229806 | 0.019370649 | 0.14419201 | 0.011183396 | 1483 | 0.382 | 33.91 | 13.88 | 41.48 | 7.24 | 1.22 | 0.293 | 0.402 | 0.509 | 0.3 | 1.846 | Loại 1 | GBF251A2958637 | Gang thành phẩm | 2025-02-22 | 2B | 2025-02-23 00:28:42 | 00H28
4.41590143 | 0.28344232 | 0.15013899 | 0.024342221 | 0.14096785 | 0.01384506 | 1483 | 0.382 | 33.91 | 13.88 | 41.48 | 7.24 | 1.22 | 0.293 | 0.402 | 0.509 | 0.3 | 1.846 | Loại 1 | GBF251A2958639 | Gang thành phẩm | 2025-02-22 | 2B | 2025-02-23 00:00:19 | 00H00
4.39802632 | 0.30086394 | 0.17450757 | 0.016931488 | 0.14721764 | 0.016176028 | 1485 | 0.306 | 34.93 | 14.32 | 41.14 | 7.46 | 1.18 | 0.331 | 0.55 | 0.542 | 0.37 | 1.801 | Loại 1 | GBF251A2958725 | Gang thành phẩm | 2025-02-22 | 2B | 2025-02-23 01:31:30 | 06H58
4.26837236 | 0.2118744 | 0.16243753 | 0.032351514 | 0.15560006 | 0.015430027 | 1463 | 0.298 | 34.91 | 13.73 | 41.48 | 7.3 | 1.19 | 0.307 | 0.474 | 0.557 | 0.32 | 1.791 | Loại 1 | GBF251A2958811 | Gang thành phẩm | 2025-02-22 | 2B | 2025-02-23 03:12:25 | 03H12
4.2718111 | 0.21877323 | 0.18296882 | 0.023688598 | 0.16062493 | 0.015031817 | 1463 | 0.298 | 34.91 | 13.73 | 41.48 | 7.3 | 1.19 | 0.307 | 0.474 | 0.557 | 0.32 | 1.791 | Loại 1 | GBF251A2958817 | Gang thành phẩm | 2025-02-22 | 2B | 2025-02-23 03:59:43 | 03H59
4.30567613 | 0.19823731 | 0.13219724 | 0.043736739 | 0.11301696 | 0.0090708096 | 1463 | 0.298 | 34.91 | 13.73 | 41.48 | 7.3 | 1.19 | 0.307 | 0.474 | 0.557 | 0.32 | 1.791 | Loại 1 | GBF251A2958833 | Gang thành phẩm | 2025-02-22 | 2B | 2025-02-23 02:11:29 | 02H11
4.27827796 | 0.1605583 | 0.11552961 | 0.054197263 | 0.14435753 | 0.010382802 | 1463 | 0.298 | 34.91 | 13.73 | 41.48 | 7.3 | 1.19 | 0.307 | 0.474 | 0.557 | 0.32 | 1.791 | Loại 2 | GBF251A2958855 | Gang thành phẩm | 2025-02-22 | 2B | 2025-02-23 02:52:44 | 02H52
4.33447166 | 0.31251247 | 0.18271933 | 0.017469014 | 0.15572572 | 0.023885606 | 1484 | 0.263 | 34.56 | 14.11 | 41.7 | 7.36 | 1.21 | 0.318 | 0.43 | 0.527 | 0.3 | 1.828 | Loại 1 | GBF251A2958922 | Gang thành phẩm | 2025-02-22 | 2B | 2025-02-23 05:48:37 | 05H48
4.26807176 | 0.34203846 | 0.17553412 | 0.032256914 | 0.15383236 | 0.02338495 | 1484 | 0.263 | 34.56 | 14.11 | 41.7 | 7.36 | 1.21 | 0.318 | 0.43 | 0.527 | 0.3 | 1.828 | Loại 1 | GBF251A2958934 | Gang thành phẩm | 2025-02-22 | 2B | 2025-02-23 06:12:49 | 06H12
4.2690481 | 0.33956157 | 0.18240984 | 0.026768006 | 0.16396577 | 0.023029223 | 1484 | 0.263 | 34.56 | 14.11 | 41.7 | 7.36 | 1.21 | 0.318 | 0.43 | 0.527 | 0.3 | 1.828 | Loại 1 | GBF251A2958960 | Gang thành phẩm | 2025-02-22 | 2B | 2025-02-23 06:35:34 | 06H35
4.52259799 | 0.34701439 | 0.19080774 | 0.033210309 | 0.16782167 | 0.028314935 | 1484 | 0.263 | 34.56 | 14.11 | 41.7 | 7.36 | 1.21 | 0.318 | 0.43 | 0.527 | 0.3 | 1.828 | Loại 1 | GBF251A2958966 | Gang thành phẩm | 2025-02-22 | 2B | 2025-02-23 05:23:36 | 05H23
4.44045134 | 0.43246307 | 0.18254337 | 0.017640598 | 0.18170998 | 0.031313929 |  | 0.287 | 34.16 | 14.22 | 41.46 | 7.2 | 1.21 | 0.316 | 0.514 | 0.525 | 0.37 | 1.841 | Loại 1 | GBF251A2959014 | Gang thành phẩm | 2025-02-22 | 2B | 2025-02-23 07:30:47 | 07H31
4.52309555 | 0.43599524 | 0.17512983 | 0.022836128 | 0.15673251 | 0.031742958 | 1492 | 0.287 | 34.16 | 14.22 | 41.46 | 7.2 | 1.21 | 0.316 | 0.514 | 0.525 | 0.37 | 1.841 | Loại 1 | GBF251A2959011 | Gang thành phẩm | 2025-02-23 | 1C | 2025-02-23 07:55:44 | 07H55
4.23909855 | 0.21621271 | 0.19607702 | 0.020728956 | 0.17577203 | 0.015138518 | 1492 | 0.287 | 34.16 | 14.22 | 41.46 | 7.2 | 1.21 | 0.316 | 0.514 | 0.525 | 0.37 | 1.841 | Loại 1 | GBF251A2959019 | Gang thành phẩm | 2025-02-23 | 1C | 2025-02-23 09:17:32 | 09H17
4.25882464 | 0.19309654 | 0.17793781 | 0.025865842 | 0.18223053 | 0.012383148 | 1492 | 0.287 | 34.16 | 14.22 | 41.46 | 7.2 | 1.21 | 0.316 | 0.514 | 0.525 | 0.37 | 1.841 | Loại 1 | GBF251A2959023 | Gang thành phẩm | 2025-02-23 | 1C | 2025-02-23 08:38:30 | 08H38
4.32276851 | 0.22939461 | 0.2273735 | 0.017240482 | 0.16909037 | 0.019148887 | 1492 | 0.287 | 34.16 | 14.22 | 41.46 | 7.2 | 1.21 | 0.316 | 0.514 | 0.525 | 0.37 | 1.841 | Loại 1 | GBF251A2959035 | Gang thành phẩm | 2025-02-23 | 1C | 2025-02-23 09:27:08 | 09H27
4.46206148 | 0.41524958 | 0.19451411 | 0.021375747 | 0.15172295 | 0.033677874 | 1484 | 0.279 | 34.76 | 13.8 | 41.09 | 6.93 | 1.18 | 0.284 | 0.474 | 0.568 | 0.37 | 1.778 | Loại 1 | GBF251A2959127 | Gang thành phẩm | 2025-02-23 | 1C | 2025-02-23 10:37:03 | 10H37
4.5765972 | 0.40332036 | 0.2049192 | 0.021325249 | 0.13296686 | 0.024518615 | 1484 | 0.279 | 34.76 | 13.8 | 41.09 | 6.93 | 1.18 | 0.284 | 0.474 | 0.568 | 0.37 | 1.778 | Loại 1 | GBF251A2959131 | Gang thành phẩm | 2025-02-23 | 1C | 2025-02-23 10:47:53 | 10H47
4.39854781 | 0.41400588 | 0.19584675 | 0.020829031 | 0.13251089 | 0.031630679 | 1484 | 0.279 | 34.76 | 13.8 | 41.09 | 6.93 | 1.18 | 0.284 | 0.474 | 0.568 | 0.37 | 1.778 | Loại 1 | GBF251A2959162 | Gang thành phẩm | 2025-02-23 | 1C | 2025-02-23 10:31:37 | 10H31
4.53321173 | 0.36404069 | 0.19151895 | 0.01386872 | 0.15691556 | 0.0220728 | 1504 | 0.316 | 34.97 | 14.27 | 41.77 | 7.25 | 1.19 | 0.297 | 0.45 | 0.519 | 0.29 | 1.81 | Loại 1 | GBF251A2959205 | Gang thành phẩm | 2025-02-23 | 1C | 2025-02-23 12:05:33 | 12H05
4.46616212 | 0.37519853 | 0.21129782 | 0.019189908 | 0.16380339 | 0.024519537 | 1504 | 0.316 | 34.97 | 14.27 | 41.77 | 7.25 | 1.19 | 0.297 | 0.45 | 0.519 | 0.29 | 1.81 | Loại 1 | GBF251A2959241 | Gang thành phẩm | 2025-02-23 | 1C | 2025-02-23 12:09:57 | 12H09
4.42698668 | 0.26843438 | 0.18295125 | 0.017165192 | 0.16095626 | 0.015556975 | 1485 | 0.292 | 35.21 | 14.13 | 40.99 | 7.13 | 1.16 | 0.321 | 0.473 | 0.551 | 0.33 | 1.768 | Loại 1 | GBF251A2959346 | Gang thành phẩm | 2025-02-23 | 1C | 2025-02-23 13:50:03 | 13H50
4.33022603 | 0.28079941 | 0.18041533 | 0.025197032 | 0.1394604 | 0.021569166 | 1485 | 0.292 | 35.21 | 14.13 | 40.99 | 7.13 | 1.16 | 0.321 | 0.473 | 0.551 | 0.33 | 1.768 | Loại 1 | GBF251A2959359 | Gang thành phẩm | 2025-02-23 | 1C | 2025-02-23 13:05:54 | 13H05
4.320247 | 0.30564858 | 0.15586423 | 0.015732329 | 0.14174423 | 0.015163207 | 1467 | 0.289 | 34.31 | 13.78 | 41.31 | 7.02 | 1.2 | 0.286 | 0.441 | 0.515 | 0.29 | 1.81 | Loại 1 | GBF251A2959410 | Gang thành phẩm | 2025-02-23 | 1C | 2025-02-23 14:17:55 | 14H17
4.36267038 | 0.29842822 | 0.15389205 | 0.017114778 | 0.15080465 | 0.01458947 | 1467 | 0.289 | 34.31 | 13.78 | 41.31 | 7.02 | 1.2 | 0.286 | 0.441 | 0.515 | 0.29 | 1.81 | Loại 1 | GBF251A2959463 | Gang thành phẩm | 2025-02-23 | 1C | 2025-02-23 14:43:48 | 14H43
4.82789872 | 0.43758492 | 0.19729083 | 0.01480626 | 0.17256126 | 0.027265794 | 1488 | 0.228 | 34.78 | 13.97 | 40.91 | 7.09 | 1.18 | 0.308 | 0.489 | 0.533 | 0.32 | 1.782 | Loại 1 | GBF251A2959520 | Gang thành phẩm | 2025-02-23 | 1C | 2025-02-23 16:24:18 | 16H24
4.50533985 | 0.41819887 | 0.18864189 | 0.012757324 | 0.12172637 | 0.02457716 | 1488 | 0.228 | 34.78 | 13.97 | 40.91 | 7.09 | 1.18 | 0.308 | 0.489 | 0.533 | 0.32 | 1.782 | Loại 1 | GBF251A2959524 | Gang thành phẩm | 2025-02-23 | 1C | 2025-02-23 16:12:23 | 16H12
4.39039353 | 0.27613361 | 0.18983184 | 0.017217245 | 0.17157212 | 0.022031973 | 1488 | 0.255 | 35.13 | 14.18 | 41.48 | 7.23 | 1.18 | 0.304 | 0.473 | 0.536 | 0.31 | 1.79 | Loại 1 | GBF251A2959609 | Gang thành phẩm | 2025-02-23 | 1C | 2025-02-23 18:07:02 | 18H07
4.21295715 | 0.16970219 | 0.20162746 | 0.024199645 | 0.17788969 | 0.010540139 | 1488 | 0.255 | 35.13 | 14.18 | 41.48 | 7.23 | 1.18 | 0.304 | 0.473 | 0.536 | 0.31 | 1.79 | Loại 1 | GBF251A2959619 | Gang thành phẩm | 2025-02-23 | 1C | 2025-02-23 18:52:55 | 18H52
4.43041298 | 0.27155835 | 0.19019709 | 0.018849077 | 0.17775852 | 0.021187049 | 1488 | 0.255 | 35.13 | 14.18 | 41.48 | 7.23 | 1.18 | 0.304 | 0.473 | 0.536 | 0.31 | 1.79 | Loại 1 | GBF251A2959621 | Gang thành phẩm | 2025-02-23 | 1C | 2025-02-23 18:28:44 | 18H28
4.60648998 | 0.3990023 | 0.19347823 | 0.016328112 | 0.16706692 | 0.037216166 | 1488 | 0.255 | 35.13 | 14.18 | 41.48 | 7.23 | 1.18 | 0.304 | 0.473 | 0.536 | 0.31 | 1.79 | Loại 1 | GBF251A2959626 | Gang thành phẩm | 2025-02-23 | 1C | 2025-02-23 17:22:46 | 17H22
4.34420848 | 0.333632 | 0.18239464 | 0.020741766 | 0.16535869 | 0.026576084 |  | 0.259 | 35.25 | 14.11 | 41 | 7.14 | 1.16 | 0.342 | 0.54 | 0.547 | 0.33 | 1.766 | Loại 1 | GBF251A2959761 | Gang thành phẩm | 2025-02-23 | 1C | 2025-02-23 19:18:40 | 19H18
4.38766957 | 0.41956091 | 0.19459378 | 0.013522805 | 0.16649754 | 0.033510938 | 1470 | 0.417 | 34.88 | 14.12 | 40.57 | 7.31 | 1.16 | 0.321 | 0.542 | 0.549 | 0.36 | 1.778 | Loại 1 | GBF251A2959809 | Gang thành phẩm | 2025-02-23 | 2A | 2025-02-23 21:20:22 | 21H20
4.3367269 | 0.29326613 | 0.1591506 | 0.04320233 | 0.16568893 | 0.018172863 | 1470 | 0.417 | 34.88 | 14.12 | 40.57 | 7.31 | 1.16 | 0.321 | 0.542 | 0.549 | 0.36 | 1.778 | Loại 1 | GBF251A2959817 | Gang thành phẩm | 2025-02-23 | 2A | 2025-02-23 20:30:26 | 20H30
4.46286418 | 0.36570228 | 0.19563205 | 0.022291292 | 0.15690344 | 0.027715748 | 1470 | 0.417 | 34.88 | 14.12 | 40.57 | 7.31 | 1.16 | 0.321 | 0.542 | 0.549 | 0.36 | 1.778 | Loại 1 | GBF251A2959824 | Gang thành phẩm | 2025-02-23 | 2A | 2025-02-23 20:52:52 | 20H52
4.39707188 | 0.32241119 | 0.1883179 | 0.017630398 | 0.073674874 | 0.017331922 | 1474 | 0.29 | 35.18 | 14.14 | 40.92 | 7.39 | 1.16 | 0.314 | 0.512 | 0.538 | 0.35 | 1.775 | Loại 1 | GBF251A2959903 | Gang thành phẩm | 2025-02-23 | 2A | 2025-02-23 22:58:36 | 22H58
4.39564805 | 0.30630234 | 0.16465241 | 0.027957059 | 0.13267037 | 0.014356047 | 1474 | 0.29 | 35.18 | 14.14 | 40.92 | 7.39 | 1.16 | 0.314 | 0.512 | 0.538 | 0.35 | 1.775 | Loại 1 | GBF251A2959933 | Gang thành phẩm | 2025-02-23 | 2A | 2025-02-23 23:27:56 | 23H27
4.43070763 | 0.265678 | 0.19409284 | 0.016598971 | 0.11300173 | 0.014015711 | 1474 | 0.29 | 35.18 | 14.14 | 40.92 | 7.39 | 1.16 | 0.314 | 0.512 | 0.538 | 0.35 | 1.775 | Loại 1 | GBF251A2959960 | Gang thành phẩm | 2025-02-23 | 2A | 2025-02-23 22:37:59 | 22H37
4.65705924 | 0.36258674 | 0.17073231 | 0.019445903 | 0.14864991 | 0.019315331 | 1482 | 0.292 | 35.19 | 14.31 | 41.1 | 7.36 | 1.17 | 0.294 | 0.475 | 0.528 | 0.33 | 1.784 | Loại 1 | GBF251A2960053 | Gang thành phẩm | 2025-02-23 | 2A | 2025-02-24 00:54:39 | 00H54
4.65874214 | 0.42401335 | 0.18858915 | 0.01948647 | 0.11086578 | 0.02304054 | 1482 | 0.292 | 35.19 | 14.31 | 41.1 | 7.36 | 1.17 | 0.294 | 0.475 | 0.528 | 0.33 | 1.784 | Loại 1 | GBF251A2960058 | Gang thành phẩm | 2025-02-23 | 2A | 2025-02-24 00:28:26 | 00H28
4.40423809 | 0.26634544 | 0.19266672 | 0.017244366 | 0.13301332 | 0.014164544 | 1494 | 0.34 | 33.95 | 14.28 | 42.1 | 7.35 | 1.24 | 0.271 | 0.418 | 0.481 | 0.26 | 1.877 | Loại 1 | GBF251A2960163 | Gang thành phẩm | 2025-02-23 | 2A | 2025-02-24 01:54:48 | 01H54
4.54438975 | 0.36751902 | 0.1651681 | 0.014484139 | 0.13491748 | 0.019068716 | 1494 | 0.34 | 33.95 | 14.28 | 42.1 | 7.35 | 1.24 | 0.271 | 0.418 | 0.481 | 0.26 | 1.877 | Loại 1 | GBF251A2960165 | Gang thành phẩm | 2025-02-23 | 2A | 2025-02-24 01:39:37 | 01H39
4.5307615 | 0.32364088 | 0.18232281 | 0.011787341 | 0.12410022 | 0.018398898 | 1491 | 0.305 | 34.17 | 14.33 | 42.06 | 7.34 | 1.23 | 0.27 | 0.421 | 0.487 | 0.26 | 1.865 | Loại 1 | GBF251A2960240 | Gang thành phẩm | 2025-02-23 | 2A | 2025-02-24 03:20:43 | 03H20
4.45461624 | 0.36484925 | 0.18958714 | 0.010806917 | 0.13320043 | 0.019956026 | 1491 | 0.305 | 34.17 | 14.33 | 42.06 | 7.34 | 1.23 | 0.27 | 0.421 | 0.487 | 0.26 | 1.865 | Loại 1 | GBF251A2960260 | Gang thành phẩm | 2025-02-23 | 2A | 2025-02-24 03:26:54 | 03H26
4.41421257 | 0.31421516 | 0.14498061 | 0.028753646 | 0.12749918 | 0.015466044 | 1472 | 0.287 | 34.24 | 13.74 | 41.3 | 7.04 | 1.21 | 0.284 | 0.439 | 0.51 | 0.29 | 1.813 | Loại 1 | GBF251A2960318 | Gang thành phẩm | 2025-02-23 | 2A | 2025-02-24 05:23:48 | 05H23
4.33743684 | 0.32128016 | 0.14792363 | 0.029441657 | 0.12902145 | 0.015771158 | 1472 | 0.287 | 34.24 | 13.74 | 41.3 | 7.04 | 1.21 | 0.284 | 0.439 | 0.51 | 0.29 | 1.813 | Loại 1 | GBF251A2960319 | Gang thành phẩm | 2025-02-23 | 2A | 2025-02-24 04:18:18 | 04H18
4.37975292 | 0.31885854 | 0.14505473 | 0.031159565 | 0.12657504 | 0.015799908 | 1472 | 0.287 | 34.24 | 13.74 | 41.3 | 7.04 | 1.21 | 0.284 | 0.439 | 0.51 | 0.29 | 1.813 | Loại 1 | GBF251A2960359 | Gang thành phẩm | 2025-02-23 | 2A | 2025-02-24 05:02:08 | 05H02
4.52230415 | 0.31389441 | 0.21287146 | 0.01071333 | 0.13833399 | 0.019787892 | 1486 | 0.293 | 33.95 | 14.3 | 42.06 | 7.33 | 1.24 | 0.271 | 0.414 | 0.479 | 0.25 | 1.876 | Loại 1 | GBF251A2960449 | Gang thành phẩm | 2025-02-23 | 2A | 2025-02-24 07:23:53 | 07H23
4.34944069 | 0.27762361 | 0.17389383 | 0.016288444 | 0.15491954 | 0.023143911 | 1486 | 0.293 | 33.95 | 14.3 | 42.06 | 7.33 | 1.24 | 0.271 | 0.414 | 0.479 | 0.25 | 1.876 | Loại 1 | GBF251A2960457 | Gang thành phẩm | 2025-02-23 | 2A | 2025-02-24 06:22:25 | 06H22
4.40806969 | 0.25960182 | 0.17600189 | 0.015817663 | 0.16681441 | 0.022353483 | 1486 | 0.293 | 33.95 | 14.3 | 42.06 | 7.33 | 1.24 | 0.271 | 0.414 | 0.479 | 0.25 | 1.876 | Loại 1 | GBF251A2960465 | Gang thành phẩm | 2025-02-23 | 2A | 2025-02-24 06:15:59 | 06H15
4.67955287 | 0.50254143 | 0.21084937 | 0.010425222 | 0.16324266 | 0.051022593 | 1478 | 0.293 | 33.95 | 14.3 | 42.06 | 7.33 | 1.24 | 0.271 | 0.414 | 0.479 | 0.25 | 1.876 | Loại 1 | GBF251A2960439 | Gang thành phẩm | 2025-02-24 | 1B | 2025-02-24 08:23:48 | 08H23
4.52646997 | 0.27128025 | 0.1553711 | 0.024007944 | 0.16195582 | 0.023397216 | 1502 | 0.348 | 33.83 | 14.23 | 42.01 | 7.32 | 1.24 | 0.271 | 0.415 | 0.478 | 0.25 | 1.879 | Loại 1 | GBF251A2960517 | Gang thành phẩm | 2025-02-24 | 1B | 2025-02-24 09:26:57 | 09H26
4.51115804 | 0.26405461 | 0.19506902 | 0.036186232 | 0.18575793 | 0.022702336 | 1502 | 0.348 | 33.83 | 14.23 | 42.01 | 7.32 | 1.24 | 0.271 | 0.415 | 0.478 | 0.25 | 1.879 | Loại 1 | GBF251A2960528 | Gang thành phẩm | 2025-02-24 | 1B | 2025-02-24 10:57:28 | 10H57
4.60461245 | 0.28230821 | 0.19319189 | 0.013042814 | 0.13866074 | 0.019029607 | 1502 | 0.348 | 33.83 | 14.23 | 42.01 | 7.32 | 1.24 | 0.271 | 0.415 | 0.478 | 0.25 | 1.879 | Loại 1 | GBF251A2960537 | Gang thành phẩm | 2025-02-24 | 1B | 2025-02-24 09:55:19 | 09H55
4.68570943 | 0.286866 | 0.19576604 | 0.013900658 | 0.14433977 | 0.019369515 | 1502 | 0.348 | 33.83 | 14.23 | 42.01 | 7.32 | 1.24 | 0.271 | 0.415 | 0.478 | 0.25 | 1.879 | Loại 1 | GBF251A2960565 | Gang thành phẩm | 2025-02-24 | 1B | 2025-02-24 10:14:12 | 10H14
4.55711902 | 0.30870214 | 0.19263311 | 0.017571547 | 0.12783928 | 0.0199616 | 1493 | 0.276 | 32.5 | 13.6 | 43.13 | 7.59 | 1.33 | 0.218 | 0.256 | 0.495 | 0.21 | 1.979 | Loại 1 | GBF251A2960603 | Gang thành phẩm | 2025-02-24 | 1B | 2025-02-24 13:24:41 | 13H24
4.88153272 | 0.28229766 | 0.18534775 | 0.015271776 | 0.11732179 | 0.019201816 | 1493 | 0.276 | 32.5 | 13.6 | 43.13 | 7.59 | 1.33 | 0.218 | 0.256 | 0.495 | 0.21 | 1.979 | Loại 1 | GBF251A2960618 | Gang thành phẩm | 2025-02-24 | 1B | 2025-02-24 12:25:53 | 12H25
4.23589412 | 0.18761051 | 0.21722071 | 0.011844085 | 0.15073428 | 0.0096714439 | 1493 | 0.276 | 32.5 | 13.6 | 43.13 | 7.59 | 1.33 | 0.218 | 0.256 | 0.495 | 0.21 | 1.979 | Loại 1 | GBF251A2960622 | Gang thành phẩm | 2025-02-24 | 1B | 2025-02-24 14:32:29 | 14H32
4.65876131 | 0.18992604 | 0.21291578 | 0.0095285147 | 0.1368915 | 0.015307414 | 1493 | 0.276 | 32.5 | 13.6 | 43.13 | 7.59 | 1.33 | 0.218 | 0.256 | 0.495 | 0.21 | 1.979 | Loại 1 | GBF251A2960637 | Gang thành phẩm | 2025-02-24 | 1B | 2025-02-24 13:59:27 | 14H00
4.89783982 | 0.28219974 | 0.20034215 | 0.014835509 | 0.15694118 | 0.019793714 | 1493 | 0.276 | 32.5 | 13.6 | 43.13 | 7.59 | 1.33 | 0.218 | 0.256 | 0.495 | 0.21 | 1.979 | Loại 1 | GBF251A2960661 | Gang thành phẩm | 2025-02-24 | 1B | 2025-02-24 11:51:39 | 11H51
4.20676728 | 0.333693 | 0.1731632 | 0.020160579 | 0.13547163 | 0.022118957 | 1450 | 0.277 | 34.05 | 13.97 | 41.44 | 7.32 | 1.22 | 0.313 | 0.499 | 0.518 | 0.26 | 1.842 | Loại 1 | GBF251A2960723 | Gang thành phẩm | 2025-02-24 | 1B | 2025-02-24 17:34:52 | 17H34
4.25070739 | 0.34415161 | 0.17496639 | 0.019397879 | 0.12993767 | 0.022831253 | 1450 | 0.277 | 34.05 | 13.97 | 41.44 | 7.32 | 1.22 | 0.313 | 0.499 | 0.518 | 0.26 | 1.842 | Loại 1 | GBF251A2960746 | Gang thành phẩm | 2025-02-24 | 1B | 2025-02-24 17:35:42 | 17H35
4.49112755 | 0.28000108 | 0.18865429 | 0.012350461 | 0.14658931 | 0.029608568 | 1450 | 0.277 | 34.05 | 13.97 | 41.44 | 7.32 | 1.22 | 0.313 | 0.499 | 0.518 | 0.26 | 1.842 | Loại 1 | GBF251A2960754 | Gang thành phẩm | 2025-02-24 | 1B | 2025-02-24 15:16:51 | 15H16
4.14386136 | 0.11962358 | 0.12238774 | 0.03385633 | 0.12412617 | 0.0064013806 | 1450 | 0.277 | 34.05 | 13.97 | 41.44 | 7.32 | 1.22 | 0.313 | 0.499 | 0.518 | 0.26 | 1.842 | Loại 1 | GBF251A2960761 | Gang thành phẩm | 2025-02-24 | 1B | 2025-02-24 19:29:33 | 19H29
4.45262174 | 0.3733959 | 0.15236095 | 0.023658179 | 0.13008747 | 0.028281989 | 1465 | 0.304 | 33.83 | 13.92 | 41.19 | 7.6 | 1.22 | 0.312 | 0.462 | 0.515 | 0.27 | 1.854 | Loại 1 | GBF251A2960822 | Gang thành phẩm | 2025-02-24 | 1B | 2025-02-24 18:45:32 | 18H45
4.41890802 | 0.22600717 | 0.13975936 | 0.032183189 | 0.12295993 | 0.016686248 | 1465 | 0.304 | 33.83 | 13.92 | 41.19 | 7.6 | 1.22 | 0.312 | 0.462 | 0.515 | 0.27 | 1.854 | Loại 1 | GBF251A2960828 | Gang thành phẩm | 2025-02-24 | 1B | 2025-02-24 19:10:02 | 19H10
4.48545051 | 0.42766096 | 0.14601361 | 0.025544466 | 0.15688861 | 0.031082762 | 1465 | 0.304 | 33.83 | 13.92 | 41.19 | 7.6 | 1.22 | 0.312 | 0.462 | 0.515 | 0.27 | 1.854 | Loại 1 | GBF251A2960849 | Gang thành phẩm | 2025-02-24 | 1B | 2025-02-24 18:24:34 | 18H24
4.11842937 | 0.080909286 | 0.17226289 | 0.0349252 | 0.16398873 | 0.0039090703 | 1465 | 0.304 | 33.83 | 13.92 | 41.19 | 7.6 | 1.22 | 0.312 | 0.462 | 0.515 | 0.27 | 1.854 | Loại 1 | GBF251A2960811 | Gang thành phẩm | 2025-02-24 | 2C | 2025-02-24 20:44:25 | 20H44
4.16245814 | 0.12357634 | 0.10873176 | 0.048929674 | 0.11876855 | 0.0071306547 | 1465 | 0.304 | 33.83 | 13.92 | 41.19 | 7.6 | 1.22 | 0.312 | 0.462 | 0.515 | 0.27 | 1.854 | Loại 1 | GBF251A2960820 | Gang thành phẩm | 2025-02-24 | 2C | 2025-02-24 19:23:56 | 20H21
4.5676182 | 0.41132505 | 0.19296234 | 0.020114763 | 0.14554348 | 0.035375964 | 1489 | 0.286 | 35.86 | 13.83 | 39.99 | 7.55 | 1.12 | 0.304 | 0.509 | 0.554 | 0.36 | 1.711 | Loại 1 | GBF251A2960928 | Gang thành phẩm | 2025-02-24 | 2C | 2025-02-24 22:42:37 | 22H42
4.54343959 | 0.4991724 | 0.19198224 | 0.019992601 | 0.15345275 | 0.041911731 | 1489 | 0.286 | 35.86 | 13.83 | 39.99 | 7.55 | 1.12 | 0.304 | 0.509 | 0.554 | 0.36 | 1.711 | Loại 1 | GBF251A2960946 | Gang thành phẩm | 2025-02-24 | 2C | 2025-02-24 22:08:58 | 22H08
4.56471733 | 0.49139454 | 0.19220474 | 0.016567724 | 0.15792264 | 0.041389575 | 1489 | 0.286 | 35.86 | 13.83 | 39.99 | 7.55 | 1.12 | 0.304 | 0.509 | 0.554 | 0.36 | 1.711 | Loại 1 | GBF251A2960966 | Gang thành phẩm | 2025-02-24 | 2C | 2025-02-24 22:09:03 | 22H09
4.4813598 | 0.47599082 | 0.19037766 | 0.017310935 | 0.12339352 | 0.021794283 | 1488 | 0.352 | 34.68 | 14.28 | 40.47 | 7.67 | 1.17 | 0.316 | 0.515 | 0.496 | 0.29 | 1.8 | Loại 1 | GBF251A2961060 | Gang thành phẩm | 2025-02-24 | 2C | 2025-02-24 23:50:33 | 23H50
4.42972547 | 0.42959537 | 0.15669068 | 0.019591656 | 0.13840281 | 0.031037318 | 1488 | 0.352 | 34.68 | 14.28 | 40.47 | 7.67 | 1.17 | 0.316 | 0.515 | 0.496 | 0.29 | 1.8 | Loại 1 | GBF251A2961068 | Gang thành phẩm | 2025-02-24 | 2C | 2025-02-24 23:22:45 | 23H22
4.37420954 | 0.25414992 | 0.15461523 | 0.026680906 | 0.13669801 | 0.017492007 | 1482 | 0.358 | 34.68 | 14.27 | 39.56 | 7.34 | 1.14 | 0.325 | 0.554 | 0.547 | 0.38 | 1.764 | Loại 1 | GBF251A2961118 | Gang thành phẩm | 2025-02-24 | 2C | 2025-02-25 01:44:41 | 01H44
4.38912753 | 0.27106056 | 0.16284817 | 0.030738636 | 0.138244 | 0.011595433 | 1482 | 0.358 | 34.68 | 14.27 | 39.56 | 7.34 | 1.14 | 0.325 | 0.554 | 0.547 | 0.38 | 1.764 | Loại 1 | GBF251A2961122 | Gang thành phẩm | 2025-02-24 | 2C | 2025-02-25 00:33:26 | 00H33
4.52532976 | 0.33842569 | 0.16152836 | 0.019626741 | 0.12467561 | 0.026568529 | 1485 | 0.318 | 34.74 | 14.13 | 40.13 | 7.61 | 1.16 | 0.314 | 0.543 | 0.527 | 0.33 | 1.781 | Loại 1 | GBF251A2961220 | Gang thành phẩm | 2025-02-24 | 2C | 2025-02-25 02:06:17 | 02H06
4.49181555 | 0.33482486 | 0.19641059 | 0.018289386 | 0.15360371 | 0.027669678 | 1468 | 0.566 | 34.69 | 13.36 | 39.45 | 7.35 | 1.14 | 0.32 | 0.613 | 0.588 | 0.5 | 1.734 | Loại 1 | GBF251A2961314 | Gang thành phẩm | 2025-02-24 | 2C | 2025-02-25 03:09:08 | 03H09
4.32273938 | 0.22651921 | 0.14968138 | 0.02839213 | 0.13739405 | 0.015576532 | 1468 | 0.566 | 34.69 | 13.36 | 39.45 | 7.35 | 1.14 | 0.32 | 0.613 | 0.588 | 0.5 | 1.734 | Loại 1 | GBF251A2961327 | Gang thành phẩm | 2025-02-24 | 2C | 2025-02-25 03:29:59 | 03H29
4.40675506 | 0.42988331 | 0.19291573 | 0.017426946 | 0.15517928 | 0.032843398 | 1472 | 0.311 | 34.6 | 13.95 | 40.22 | 7.58 | 1.16 | 0.296 | 0.47 | 0.544 | 0.34 | 1.785 | Loại 1 | GBF251A2961403 | Gang thành phẩm | 2025-02-24 | 2C | 2025-02-25 04:44:05 | 04H44
4.35489883 | 0.44547442 | 0.18540226 | 0.018433512 | 0.15374295 | 0.032965376 | 1472 | 0.311 | 34.6 | 13.95 | 40.22 | 7.58 | 1.16 | 0.296 | 0.47 | 0.544 | 0.34 | 1.785 | Loại 1 | GBF251A2961412 | Gang thành phẩm | 2025-02-24 | 2C | 2025-02-25 04:34:23 | 04H34
4.43373094 | 0.37654827 | 0.19464153 | 0.020747341 | 0.10143062 | 0.01727879 | 1506 | 0.312 | 35.07 | 14.14 | 40.49 | 7.68 | 1.15 | 0.283 | 0.438 | 0.503 | 0.26 | 1.777 | Loại 1 | GBF251A2961511 | Gang thành phẩm | 2025-02-24 | 2C | 2025-02-25 07:05:19 | 07H05
4.53590553 | 0.38517962 | 0.18514617 | 0.019451157 | 0.13644117 | 0.030145447 | 1506 | 0.312 | 35.07 | 14.14 | 40.49 | 7.68 | 1.15 | 0.283 | 0.438 | 0.503 | 0.26 | 1.777 | Loại 1 | GBF251A2961518 | Gang thành phẩm | 2025-02-24 | 2C | 2025-02-25 06:17:10 | 06H17
4.55789152 | 0.37846869 | 0.19167639 | 0.016981749 | 0.099647586 | 0.017279809 | 1506 | 0.312 | 35.07 | 14.14 | 40.49 | 7.68 | 1.15 | 0.283 | 0.438 | 0.503 | 0.26 | 1.777 | Loại 1 | GBF251A2961523 | Gang thành phẩm | 2025-02-24 | 2C | 2025-02-25 07:08:42 | 06H27
4.53506936 | 0.37863256 | 0.18362549 | 0.020913663 | 0.13607774 | 0.030367547 | 1506 | 0.312 | 35.07 | 14.14 | 40.49 | 7.68 | 1.15 | 0.283 | 0.438 | 0.503 | 0.26 | 1.777 | Loại 1 | GBF251A2961530 | Gang thành phẩm | 2025-02-24 | 2C | 2025-02-25 06:11:32 | 06H11
4.44599769 | 0.36254013 | 0.18773025 | 0.019989249 | 0.098807354 | 0.017222789 | 1506 | 0.312 | 35.07 | 14.14 | 40.49 | 7.68 | 1.15 | 0.283 | 0.438 | 0.503 | 0.26 | 1.777 | Loại 1 | GBF251A2961556 | Gang thành phẩm | 2025-02-24 | 2C | 2025-02-25 06:27:35 | 06H27
4.37095401 | 0.32806538 | 0.1821598 | 0.023390838 | 0.14153634 | 0.021386772 | 1518 | 0.25 | 34.85 | 14.14 | 40.88 | 7.69 | 1.17 | 0.281 | 0.397 | 0.48 | 0.29 | 1.799 | Loại 1 | GBF251A2961603 | Gang thành phẩm | 2025-02-25 | 1A | 2025-02-25 08:53:15 | 08H53
4.38146181 | 0.37560204 | 0.1739531 | 0.037272368 | 0.13739197 | 0.023097361 | 1518 | 0.25 | 34.85 | 14.14 | 40.88 | 7.69 | 1.17 | 0.281 | 0.397 | 0.48 | 0.29 | 1.799 | Loại 1 | GBF251A2961629 | Gang thành phẩm | 2025-02-25 | 1A | 2025-02-25 08:29:30 | 08H29
4.45554596 | 0.42877375 | 0.22742918 | 0.018051946 | 0.15104635 | 0.031212338 | 1518 | 0.25 | 34.85 | 14.14 | 40.88 | 7.69 | 1.17 | 0.281 | 0.397 | 0.48 | 0.29 | 1.799 | Loại 1 | GBF251A2961646 | Gang thành phẩm | 2025-02-25 | 1A | 2025-02-25 09:19:34 | 09H19
4.48593709 | 0.5650398 | 0.19265079 | 0.026695989 | 0.1260613 | 0.022869579 | 1500 | 0.23 | 35.13 | 14.08 | 40.48 | 7.64 | 1.15 | 0.341 | 0.565 | 0.492 | 0.29 | 1.771 | Loại 1 | GBF251A2961740 | Gang thành phẩm | 2025-02-25 | 1A | 2025-02-25 10:22:48 | 10H22
4.51961385 | 0.43638374 | 0.23922627 | 0.014119068 | 0.12989186 | 0.020398838 | 1490 | 0.283 | 35.31 | 14.26 | 40.51 | 7.56 | 1.15 | 0.306 | 0.498 | 0.497 | 0.35 | 1.765 | Loại 1 | GBF251A2961812 | Gang thành phẩm | 2025-02-25 | 1A | 2025-02-25 12:33:51 | 12H33
4.24392626 | 0.4063188 | 0.15195333 | 0.037626808 | 0.12494002 | 0.014362633 | 1490 | 0.283 | 35.31 | 14.26 | 40.51 | 7.56 | 1.15 | 0.306 | 0.498 | 0.497 | 0.35 | 1.765 | Loại 1 | GBF251A2961839 | Gang thành phẩm | 2025-02-25 | 1A | 2025-02-25 11:55:59 | 11H55
4.5074534 | 0.59427992 | 0.28386115 | 0.010291195 | 0.13466749 | 0.030554242 | 1490 | 0.283 | 35.31 | 14.26 | 40.51 | 7.56 | 1.15 | 0.306 | 0.498 | 0.497 | 0.35 | 1.765 | Loại 1 | GBF251A2961841 | Gang thành phẩm | 2025-02-25 | 1A | 2025-02-25 11:06:39 | 11H04
4.32411946 | 0.40641237 | 0.16208724 | 0.032356566 | 0.12742654 | 0.015211399 | 1490 | 0.283 | 35.31 | 14.26 | 40.51 | 7.56 | 1.15 | 0.306 | 0.498 | 0.497 | 0.35 | 1.765 | Loại 1 | GBF251A2961860 | Gang thành phẩm | 2025-02-25 | 1A | 2025-02-25 12:33:45 | 12H33
4.37918922 | 0.5224591 | 0.21946205 | 0.016311654 | 0.1359507 | 0.032211106 | 1490 | 0.283 | 35.31 | 14.26 | 40.51 | 7.56 | 1.15 | 0.306 | 0.498 | 0.497 | 0.35 | 1.765 | Loại 1 | GBF251A2961861 | Gang thành phẩm | 2025-02-25 | 1A | 2025-02-25 11:06:54 | 11H06
4.38859158 | 0.40626997 | 0.16698167 | 0.041720298 | 0.13393925 | 0.016087981 | 1516 | 0.259 | 34.67 | 14.22 | 40.53 | 7.51 | 1.17 | 0.32 | 0.547 | 0.479 | 0.34 | 1.796 | Loại 1 | GBF251A2961909 | Gang thành phẩm | 2025-02-25 | 1A | 2025-02-25 14:27:24 | 14H27
4.32779315 | 0.51289873 | 0.21804629 | 0.01522772 | 0.11619188 | 0.021417989 | 1516 | 0.259 | 34.67 | 14.22 | 40.53 | 7.51 | 1.17 | 0.32 | 0.547 | 0.479 | 0.34 | 1.796 | Loại 1 | GBF251A2961933 | Gang thành phẩm | 2025-02-25 | 1A | 2025-02-25 13:12:21 | 13H12
4.36875334 | 0.40486882 | 0.1668874 | 0.038289228 | 0.1297922 | 0.015866453 | 1516 | 0.259 | 34.67 | 14.22 | 40.53 | 7.51 | 1.17 | 0.32 | 0.547 | 0.479 | 0.34 | 1.796 | Loại 1 | GBF251A2961967 | Gang thành phẩm | 2025-02-25 | 1A | 2025-02-25 13:54:43 | 13H54
4.38234657 | 0.6040762 | 0.24201772 | 0.013598349 | 0.14012344 | 0.038895552 | 1494 | 0.257 | 35.28 | 14.32 | 40.44 | 7.5 | 1.15 | 0.309 | 0.522 | 0.494 | 0.35 | 1.765 | Loại 1 | GBF251A2962014 | Gang thành phẩm | 2025-02-25 | 1A | 2025-02-25 15:28:47 | 15H28
4.51225609 | 0.54535868 | 0.20699468 | 0.019459486 | 0.13114652 | 0.024232881 | 1494 | 0.257 | 35.28 | 14.32 | 40.44 | 7.5 | 1.15 | 0.309 | 0.522 | 0.494 | 0.35 | 1.765 | Loại 1 | GBF251A2962025 | Gang thành phẩm | 2025-02-25 | 1A | 2025-02-25 17:06:58 | 17H06
4.41385699 | 0.54150521 | 0.17471693 | 0.030181364 | 0.13865989 | 0.028722922 | 1494 | 0.257 | 35.28 | 14.32 | 40.44 | 7.5 | 1.15 | 0.309 | 0.522 | 0.494 | 0.35 | 1.765 | Loại 1 | GBF251A2962054 | Gang thành phẩm | 2025-02-25 | 1A | 2025-02-25 15:46:54 | 15H46
4.39706164 | 0.40360084 | 0.20137737 | 0.028793538 | 0.14493568 | 0.023093596 | 1494 | 0.257 | 35.28 | 14.32 | 40.44 | 7.5 | 1.15 | 0.309 | 0.522 | 0.494 | 0.35 | 1.765 | Loại 1 | GBF251A2962058 | Gang thành phẩm | 2025-02-25 | 1A | 2025-02-25 15:46:58 | 15H46
4.3771807 | 0.35126937 | 0.20316829 | 0.022319805 | 0.14602961 | 0.022889024 | 1494 | 0.257 | 35.28 | 14.32 | 40.44 | 7.5 | 1.15 | 0.309 | 0.522 | 0.494 | 0.35 | 1.765 | Loại 1 | GBF251A2962067 | Gang thành phẩm | 2025-02-25 | 1A | 2025-02-25 18:56:26 | 18H56
4.45821546 | 0.5282805 | 0.1691998 | 0.032822143 | 0.13768996 | 0.019768609 | 1495 | 0.307 | 35.68 | 14.25 | 40.3 | 7.24 | 1.13 | 0.317 | 0.471 | 0.549 | 0.36 | 1.732 | Loại 1 | GBF251A2962118 | Gang thành phẩm | 2025-02-25 | 1A | 2025-02-25 19:45:29 | 19H45
4.34118081 | 0.37138019 | 0.16017647 | 0.033094517 | 0.12184978 | 0.014345923 | 1495 | 0.307 | 35.68 | 14.25 | 40.3 | 7.24 | 1.13 | 0.317 | 0.471 | 0.549 | 0.36 | 1.732 | Loại 1 | GBF251A2962120 | Gang thành phẩm | 2025-02-25 | 1A | 2025-02-25 19:47:22 | 19H47
4.63242555 | 0.55231253 | 0.25333714 | 0.01369131 | 0.13711946 | 0.027575689 |  | 0.307 | 35.68 | 14.25 | 40.3 | 7.24 | 1.13 | 0.317 | 0.471 | 0.549 | 0.36 | 1.732 | Loại 1 | GBF251A2962154 | Gang thành phẩm | 2025-02-25 | 1A | 2025-02-26 00:38:10 | 00H24
4.33520716 | 0.36039471 | 0.27302822 | 0.01562856 | 0.14947889 | 0.015196558 | 1495 | 0.307 | 35.68 | 14.25 | 40.3 | 7.24 | 1.13 | 0.317 | 0.471 | 0.549 | 0.36 | 1.732 | Loại 1 | GBF251A2962170 | Gang thành phẩm | 2025-02-25 | 1A | 2025-02-25 18:19:34 | 18H19
4.35431706 | 0.2450363 | 0.12771566 | 0.053029923 | 0.13222204 | 0.009221465 | 1468 | 0.302 | 35.19 | 14.08 | 40.01 | 7.13 | 1.14 | 0.309 | 0.474 | 0.547 | 0.36 | 1.74 | Loại 2 | GBF251A2962226 | Gang thành phẩm | 2025-02-25 | 2B | 2025-02-25 21:36:38 | 21H36
4.3112576 | 0.20710105 | 0.11661945 | 0.056987114 | 0.12348212 | 0.0076412257 | 1468 | 0.302 | 35.19 | 14.08 | 40.01 | 7.13 | 1.14 | 0.309 | 0.474 | 0.547 | 0.36 | 1.74 | Loại 2 | GBF251A2962234 | Gang thành phẩm | 2025-02-25 | 2B | 2025-02-25 21:30:21 | 21H30
4.28734592 | 0.21404981 | 0.16285592 | 0.031326832 | 0.12784566 | 0.0085982552 | 1468 | 0.302 | 35.19 | 14.08 | 40.01 | 7.13 | 1.14 | 0.309 | 0.474 | 0.547 | 0.36 | 1.74 | Loại 1 | GBF251A2962236 | Gang thành phẩm | 2025-02-25 | 2B | 2025-02-25 21:26:40 | 21H26
4.2274281 | 0.29731486 | 0.1429611 | 0.047740432 | 0.15393328 | 0.0170584 | 1476 | 0.398 | 35.29 | 14.7 | 40.29 | 7.46 | 1.14 | 0.369 | 0.496 | 0.516 | 0.31 | 1.77 | Loại 1 | GBF251A2962328 | Gang thành phẩm | 2025-02-25 | 2B | 2025-02-26 00:14:54 | 00H14
4.31740447 | 0.3383647 | 0.1728164 | 0.05518367 | 0.18440825 | 0.020654182 | 1476 | 0.398 | 35.29 | 14.7 | 40.29 | 7.46 | 1.14 | 0.369 | 0.496 | 0.516 | 0.31 | 1.77 | Loại 2 | GBF251A2962329 | Gang thành phẩm | 2025-02-25 | 2B | 2025-02-26 00:12:08 | 00H12
4.40286701 | 0.29014621 | 0.14495665 | 0.047507511 | 0.13913242 | 0.012268506 | 1476 | 0.398 | 35.29 | 14.7 | 40.29 | 7.46 | 1.14 | 0.369 | 0.496 | 0.516 | 0.31 | 1.77 | Loại 1 | GBF251A2962349 | Gang thành phẩm | 2025-02-25 | 2B | 2025-02-26 00:11:01 | 00H11
4.37623879 | 0.32785856 | 0.1747457 | 0.024800882 | 0.13672059 | 0.014769704 | 1474 | 0.282 | 34.83 | 13.94 | 40.65 | 7.1 | 1.17 | 0.288 | 0.41 | 0.52 | 0.28 | 1.771 | Loại 1 | GBF251A2962423 | Gang thành phẩm | 2025-02-25 | 2B | 2025-02-26 01:00:57 | 01H00
4.41988881 | 0.32775193 | 0.1615473 | 0.024406282 | 0.13307654 | 0.013719271 | 1474 | 0.282 | 34.83 | 13.94 | 40.65 | 7.1 | 1.17 | 0.288 | 0.41 | 0.52 | 0.28 | 1.771 | Loại 1 | GBF251A2962424 | Gang thành phẩm | 2025-02-25 | 2B | 2025-02-26 00:48:06 | 00H48
4.46789875 | 0.36442814 | 0.17339437 | 0.027490571 | 0.15283411 | 0.015790766 | 1474 | 0.282 | 34.83 | 13.94 | 40.65 | 7.1 | 1.17 | 0.288 | 0.41 | 0.52 | 0.28 | 1.771 | Loại 1 | GBF251A2962456 | Gang thành phẩm | 2025-02-25 | 2B | 2025-02-26 00:24:31 | 00H24
4.37141215 | 0.33119368 | 0.17634811 | 0.026812375 | 0.13027751 | 0.014761395 | 1482 | 0.279 | 35.42 | 14.17 | 40.92 | 7.23 | 1.16 | 0.287 | 0.41 | 0.524 | 0.28 | 1.759 | Loại 1 | GBF251A2962526 | Gang thành phẩm | 2025-02-25 | 2B | 2025-02-26 02:29:02 | 02H29
4.39815789 | 0.33221577 | 0.17541503 | 0.029727447 | 0.13676751 | 0.014935476 | 1482 | 0.279 | 35.42 | 14.17 | 40.92 | 7.23 | 1.16 | 0.287 | 0.41 | 0.524 | 0.28 | 1.759 | Loại 1 | GBF251A2962546 | Gang thành phẩm | 2025-02-25 | 2B | 2025-02-26 02:34:31 | 02H34
4.68822976 | 0.56713432 | 0.16056082 | 0.023303263 | 0.12854526 | 0.023402122 | 1512 | 0.259 | 33.77 | 14.88 | 41.81 | 7.34 | 1.24 | 0.247 | 0.298 | 0.445 | 0.18 | 1.896 | Loại 1 | GBF251A2962662 | Gang thành phẩm | 2025-02-25 | 2B | 2025-02-26 04:02:18 | 04H02
4.42468784 | 0.4793331 | 0.15554099 | 0.019478942 | 0.12664894 | 0.019396511 | 1512 | 0.259 | 33.77 | 14.88 | 41.81 | 7.34 | 1.24 | 0.247 | 0.298 | 0.445 | 0.18 | 1.896 | Loại 1 | GBF251A2962663 | Gang thành phẩm | 2025-02-25 | 2B | 2025-02-26 04:19:07 | 04H19
4.47055089 | 0.68024329 | 0.20613327 | 0.018618 | 0.1675586 | 0.045021348 | 1512 | 0.259 | 33.77 | 14.88 | 41.81 | 7.34 | 1.24 | 0.247 | 0.298 | 0.445 | 0.18 | 1.896 | Loại 1 | GBF251A2962667 | Gang thành phẩm | 2025-02-25 | 2B | 2025-02-26 03:36:36 | 03H36
4.37510143 | 0.32238878 | 0.16955032 | 0.028564113 | 0.14016104 | 0.014510759 | 1464 | 0.363 | 34.98 | 13.99 | 41.07 | 7.35 | 1.17 | 0.325 | 0.496 | 0.533 | 0.4 | 1.784 | Loại 1 | GBF251A2962714 | Gang thành phẩm | 2025-02-25 | 2B | 2025-02-26 05:30:57 | 05H30
4.39186377 | 0.33004767 | 0.17563587 | 0.025564362 | 0.13721236 | 0.014961548 | 1464 | 0.363 | 34.98 | 13.99 | 41.07 | 7.35 | 1.17 | 0.325 | 0.496 | 0.533 | 0.4 | 1.784 | Loại 1 | GBF251A2962766 | Gang thành phẩm | 2025-02-25 | 2B | 2025-02-26 05:55:16 | 05H55
4.41499805 | 0.43495991 | 0.16143021 | 0.02412928 | 0.16826642 | 0.029475844 |  | 0.252 | 35.27 | 14.25 | 40.21 | 7.51 | 1.14 | 0.335 | 0.548 | 0.502 | 0.32 | 1.757 | Loại 1 | GBF251A2962809 | Gang thành phẩm | 2025-02-25 | 2B | 2025-02-26 07:15:38 | 07H15
4.84833171 | 0.53680234 | 0.18573211 | 0.040657982 | 0.15187243 | 0.024846147 |  | 0.252 | 35.27 | 14.25 | 40.21 | 7.51 | 1.14 | 0.335 | 0.548 | 0.502 | 0.32 | 1.757 | Loại 1 | GBF251A2962828 | Gang thành phẩm | 2025-02-25 | 2B | 2025-02-26 06:49:16 | 06H49
4.30558725 | 0.35419733 | 0.23361792 | 0.016391574 | 0.20760917 | 0.024805332 | 1496 | 0.252 | 35.27 | 14.25 | 40.21 | 7.51 | 1.14 | 0.335 | 0.548 | 0.502 | 0.32 | 1.757 | Loại 1 | GBF251A2962862 | Gang thành phẩm | 2025-02-26 | 1C | 2025-02-26 07:45:59 | 07H45
4.51906166 | 0.4608755 | 0.25325442 | 0.01240604 | 0.16555132 | 0.04146873 | 1479 | 0.265 | 33.88 | 14.14 | 40.91 | 7.32 | 1.21 | 0.337 | 0.466 | 0.503 | 0.28 | 1.841 | Loại 1 | GBF251A2962937 | Gang thành phẩm | 2025-02-26 | 1C | 2025-02-26 09:10:25 | 09H10
4.88627452 | 0.54119119 | 0.2631636 | 0.0096079487 | 0.15409431 | 0.031290731 | 1479 | 0.265 | 33.88 | 14.14 | 40.91 | 7.32 | 1.21 | 0.337 | 0.466 | 0.503 | 0.28 | 1.841 | Loại 1 | GBF251A2962963 | Gang thành phẩm | 2025-02-26 | 1C | 2025-02-26 09:36:05 | 09H36
4.19303894 | 0.24367873 | 0.15173914 | 0.026725929 | 0.1573451 | 0.014505132 | 1495 | 0.227 | 33.67 | 14.55 | 40.73 | 7.41 | 1.21 | 0.332 | 0.421 | 0.453 | 0.27 | 1.862 | Loại 1 | GBF251A2963053 | Gang thành phẩm | 2025-02-26 | 1C | 2025-02-26 10:48:13 | 10H48
4.25634902 | 0.23627067 | 0.18843027 | 0.020329459 | 0.13360334 | 0.0098674226 | 1495 | 0.227 | 33.67 | 14.55 | 40.73 | 7.41 | 1.21 | 0.332 | 0.421 | 0.453 | 0.27 | 1.862 | Loại 1 | GBF251A2963060 | Gang thành phẩm | 2025-02-26 | 1C | 2025-02-26 10:54:07 | 10H54
4.33494615 | 0.51136423 | 0.21530018 | 0.019722436 | 0.1613776 | 0.022619908 | 1489 | 0.337 | 35.2 | 14.09 | 40.1 | 7.35 | 1.14 | 0.408 | 0.665 | 0.559 | 0.38 | 1.748 | Loại 1 | GBF251A2963103 | Gang thành phẩm | 2025-02-26 | 1C | 2025-02-26 12:20:45 | 12H20
4.33975703 | 0.48191879 | 0.22199126 | 0.014332034 | 0.14135758 | 0.022217071 | 1489 | 0.337 | 35.2 | 14.09 | 40.1 | 7.35 | 1.14 | 0.408 | 0.665 | 0.559 | 0.38 | 1.748 | Loại 1 | GBF251A2963149 | Gang thành phẩm | 2025-02-26 | 1C | 2025-02-26 12:58:58 | 12H58
4.21435145 | 0.5074454 | 0.20753369 | 0.015421592 | 0.16598502 | 0.032601584 | 1489 | 0.337 | 35.2 | 14.09 | 40.1 | 7.35 | 1.14 | 0.408 | 0.665 | 0.559 | 0.38 | 1.748 | Loại 1 | GBF251A2963167 | Gang thành phẩm | 2025-02-26 | 1C | 2025-02-26 12:16:31 | 12H16
4.43195882 | 0.37197258 | 0.19476842 | 0.016668947 | 0.13687666 | 0.017065992 | 1488 | 0.265 | 33.84 | 14.15 | 40.89 | 7.33 | 1.21 | 0.342 | 0.467 | 0.508 | 0.27 | 1.843 | Loại 1 | GBF251A2963227 | Gang thành phẩm | 2025-02-26 | 1C | 2025-02-26 14:10:29 | 14H10
4.3409072 | 0.36200928 | 0.2182076 | 0.013681423 | 0.15974095 | 0.029361313 | 1488 | 0.265 | 33.84 | 14.15 | 40.89 | 7.33 | 1.21 | 0.342 | 0.467 | 0.508 | 0.27 | 1.843 | Loại 1 | GBF251A2963236 | Gang thành phẩm | 2025-02-26 | 1C | 2025-02-26 15:05:03 | 15H05
4.47017878 | 0.40062576 | 0.20166264 | 0.014775355 | 0.13937779 | 0.02019457 | 1488 | 0.265 | 33.84 | 14.15 | 40.89 | 7.33 | 1.21 | 0.342 | 0.467 | 0.508 | 0.27 | 1.843 | Loại 1 | GBF251A2963237 | Gang thành phẩm | 2025-02-26 | 1C | 2025-02-26 14:46:14 | 14H46
4.35267616 | 0.34269157 | 0.21048043 | 0.014432854 | 0.15393383 | 0.027100618 | 1488 | 0.265 | 33.84 | 14.15 | 40.89 | 7.33 | 1.21 | 0.342 | 0.467 | 0.508 | 0.27 | 1.843 | Loại 1 | GBF251A2963248 | Gang thành phẩm | 2025-02-26 | 1C | 2025-02-26 15:26:58 | 15H26
4.31008348 | 0.30284024 | 0.17518933 | 0.020208009 | 0.1428891 | 0.02244621 | 1502 | 0.296 | 34.17 | 14 | 40.41 | 7.1 | 1.18 | 0.336 | 0.504 | 0.539 | 0.34 | 1.8 | Loại 1 | GBF251A2963320 | Gang thành phẩm | 2025-02-26 | 1C | 2025-02-26 17:35:12 | 17H35
4.40819793 | 0.30262093 | 0.17236377 | 0.020964076 | 0.16940684 | 0.023562675 | 1502 | 0.296 | 34.17 | 14 | 40.41 | 7.1 | 1.18 | 0.336 | 0.504 | 0.539 | 0.34 | 1.8 | Loại 1 | GBF251A2963332 | Gang thành phẩm | 2025-02-26 | 1C | 2025-02-26 16:43:46 | 16H43
4.32687027 | 0.31104598 | 0.17284567 | 0.021874673 | 0.14449754 | 0.022738595 | 1502 | 0.296 | 34.17 | 14 | 40.41 | 7.1 | 1.18 | 0.336 | 0.504 | 0.539 | 0.34 | 1.8 | Loại 1 | GBF251A2963358 | Gang thành phẩm | 2025-02-26 | 1C | 2025-02-26 16:39:51 | 16H39
3.88498905 | 0.41065848 | 0.18643583 | 0.018727182 | 0.1306523 | 0.021181713 | 1502 | [11 empty] | Loại 1 | GBF251A2963449 | Gang thành phẩm | 2025-02-26 | 1C | 2025-02-26 18:16:37 | 18H16
4.34920634 | 0.23182294 | 0.20875578 | 0.018913135 | 0.16817408 | 0.012259565 | [12 empty] | Loại 1 | GBF251A2963509 | Gang thành phẩm | 2025-02-26 | 1C | 2025-02-26 19:42:18 | 19H42
4.35855803 | 0.22969349 | 0.20798347 | 0.017990334 | 0.16291405 | 0.012057634 | [12 empty] | Loại 1 | GBF251A2963523 | Gang thành phẩm | 2025-02-26 | 1C | 2025-02-26 19:30:37 | 19H30
4.31294768 | 0.26743111 | 0.15160642 | 0.043361174 | 0.13868394 | 0.016475292 | 1468 | [11 empty] | Loại 1 | GBF251A2963620 | Gang thành phẩm | 2025-02-26 | 2A | 2025-02-26 21:39:44 | 21H39
4.41253548 | 0.40200252 | 0.19352823 | 0.014428143 | 0.15402225 | 0.02203924 | 1468 | [11 empty] | Loại 1 | GBF251A2963646 | Gang thành phẩm | 2025-02-26 | 2A | 2025-02-26 20:47:19 | 20H47
4.27713746 | 0.24901917 | 0.15131823 | 0.040976942 | 0.15895039 | 0.011677614 | 1468 | [11 empty] | Loại 1 | GBF251A2963659 | Gang thành phẩm | 2025-02-26 | 2A | 2025-02-26 21:15:42 | 21H00
4.24407007 | 0.35673474 | 0.14016868 | 0.031234676 | 0.15670034 | 0.016106651 | 1468 | [11 empty] | Loại 1 | GBF251A2963670 | Gang thành phẩm | 2025-02-26 | 2A | 2025-02-26 21:00:43 | 21H00
4.48338923 | 0.47936357 | 0.1883495 | 0.015263276 | 0.14277048 | 0.02259595 | 1500 | 0.227 | 34.33 | 14.23 | 41.38 | 7.31 | 1.21 | 0.341 | 0.495 | 0.494 | 0.26 | 1.833 | Loại 1 | GBF251A2963728 | Gang thành phẩm | 2025-02-26 | 2A | 2025-02-26 23:49:28 | 23H49
4.456441 | 0.47823723 | 0.1875306 | 0.014772194 | 0.14361568 | 0.022979053 | 1500 | 0.227 | 34.33 | 14.23 | 41.38 | 7.31 | 1.21 | 0.341 | 0.495 | 0.494 | 0.26 | 1.833 | Loại 1 | GBF251A2963767 | Gang thành phẩm | 2025-02-26 | 2A | 2025-02-26 22:59:11 | 22H59
4.34991784 | 0.35447565 | 0.15262798 | 0.040144008 | 0.13844457 | 0.015788788 | 1473 | [11 empty] | Loại 1 | GBF251A2963846 | Gang thành phẩm | 2025-02-26 | 2A | 2025-02-27 00:27:24 | 00H27
4.40317953 | 0.3344379 | 0.15017921 | 0.035899156 | 0.14030605 | 0.015324624 | 1473 | [11 empty] | Loại 1 | GBF251A2963848 | Gang thành phẩm | 2025-02-26 | 2A | 2025-02-27 00:31:57 | 00H31
4.40603575 | 0.32718973 | 0.15263527 | 0.037940298 | 0.13298658 | 0.014868294 | 1473 | [11 empty] | Loại 1 | GBF251A2963860 | Gang thành phẩm | 2025-02-26 | 2A | 2025-02-27 01:00:43 | 01H00
4.62020866 | 0.35213811 | 0.19742878 | 0.020407243 | 0.1400008 | 0.017154776 | 1494 | 0.353 | 34.41 | 13.83 | 40.56 | 7.25 | 1.18 | 0.362 | 0.533 | 0.542 | 0.36 | 1.791 | Loại 1 | GBF251A2963930 | Gang thành phẩm | 2025-02-26 | 2A | 2025-02-27 02:13:59 | 02H13
4.27146442 | 0.34676457 | 0.22575923 | 0.022988169 | 0.14565767 | 0.015458875 | 1494 | 0.353 | 34.41 | 13.83 | 40.56 | 7.25 | 1.18 | 0.362 | 0.533 | 0.542 | 0.36 | 1.791 | Loại 1 | GBF251A2963954 | Gang thành phẩm | 2025-02-26 | 2A | 2025-02-27 03:29:40 | 03H29
4.38662087 | 0.35459521 | 0.2232523 | 0.017545791 | 0.15339941 | 0.015881109 | 1494 | 0.353 | 34.41 | 13.83 | 40.56 | 7.25 | 1.18 | 0.362 | 0.533 | 0.542 | 0.36 | 1.791 | Loại 1 | GBF251A2963959 | Gang thành phẩm | 2025-02-26 | 2A | 2025-02-27 03:28:23 | 03H28
4.37832989 | 0.33006294 | 0.15640079 | 0.037401133 | 0.13818761 | 0.014933714 | 1494 | 0.353 | 34.41 | 13.83 | 40.56 | 7.25 | 1.18 | 0.362 | 0.533 | 0.542 | 0.36 | 1.791 | Loại 1 | GBF251A2963969 | Gang thành phẩm | 2025-02-26 | 2A | 2025-02-27 01:58:39 | 01H58
4.29324971 | 0.35135309 | 0.22021955 | 0.017124359 | 0.14177586 | 0.015601467 | 1479 | 0.501 | 34.59 | 13.78 | 40.5 | 7.26 | 1.17 | 0.359 | 0.523 | 0.533 | 0.37 | 1.779 | Loại 1 | GBF251A2964005 | Gang thành phẩm | 2025-02-26 | 2A | 2025-02-27 04:09:40 | 04H09
4.27889701 | 0.3367222 | 0.22809852 | 0.025191432 | 0.15875283 | 0.015415261 | 1479 | 0.501 | 34.59 | 13.78 | 40.5 | 7.26 | 1.17 | 0.359 | 0.523 | 0.533 | 0.37 | 1.779 | Loại 1 | GBF251A2964012 | Gang thành phẩm | 2025-02-26 | 2A | 2025-02-27 03:59:50 | 03H59
4.39583025 | 0.35203629 | 0.15348577 | 0.042509707 | 0.14541222 | 0.022639974 | 1490 | 0.328 | 34.92 | 14.44 | 40.09 | 7.15 | 1.15 | 0.369 | 0.53 | 0.561 | 0.31 | 1.766 | Loại 1 | GBF251A2964118 | Gang thành phẩm | 2025-02-26 | 2A | 2025-02-27 06:32:25 | 0
4.31974223 | 0.35140213 | 0.23409445 | 0.021964263 | 0.16050381 | 0.022370676 | 1490 | 0.328 | 34.92 | 14.44 | 40.09 | 7.15 | 1.15 | 0.369 | 0.53 | 0.561 | 0.31 | 1.766 | Loại 1 | GBF251A2964129 | Gang thành phẩm | 2025-02-26 | 2A | 2025-02-27 05:54:01 | 05H54
4.32356538 | 0.34810312 | 0.22758951 | 0.01746547 | 0.15396251 | 0.015288201 | 1490 | 0.328 | 34.92 | 14.44 | 40.09 | 7.15 | 1.15 | 0.369 | 0.53 | 0.561 | 0.31 | 1.766 | Loại 1 | GBF251A2964139 | Gang thành phẩm | 2025-02-26 | 2A | 2025-02-27 06:52:25 | 06H52
4.5422283 | 0.44840643 | 0.20449331 | 0.015263912 | 0.13640054 | 0.022125906 | 1490 | 0.328 | 34.92 | 14.44 | 40.09 | 7.15 | 1.15 | 0.369 | 0.53 | 0.561 | 0.31 | 1.766 | Loại 1 | GBF251A2964144 | Gang thành phẩm | 2025-02-26 | 2A | 2025-02-27 05:02:31 | 05H02
4.20779654 | 0.43204834 | 0.20132983 | 0.020490777 | 0.12619921 | 0.016943566 | 1490 | 0.318 | 34.25 | 14.26 | 41.23 | 7.4 | 1.2 | 0.373 | 0.528 | 0.5 | 0.32 | 1.836 | Loại 1 | GBF251A2964255 | Gang thành phẩm | 2025-02-27 | 1B | 2025-02-27 08:03:07 | 08H03
4.30890162 | 0.44831769 | 0.16073828 | 0.029084789 | 0.13033458 | 0.02764296 | 1480 | 0.506 | 34.45 | 14.21 | 40.67 | 7.28 | 1.18 | 0.371 | 0.53 | 0.517 | 0.32 | 1.804 | Loại 1 | GBF251A2964309 | Gang thành phẩm | 2025-02-27 | 1B | 2025-02-27 10:30:46 | 10H30
4.34713282 | 0.3841453 | 0.15719049 | 0.03922767 | 0.12995745 | 0.025078051 | 1480 | 0.506 | 34.45 | 14.21 | 40.67 | 7.28 | 1.18 | 0.371 | 0.53 | 0.517 | 0.32 | 1.804 | Loại 1 | GBF251A2964315 | Gang thành phẩm | 2025-02-27 | 1B | 2025-02-27 09:46:05 | 09H46
4.35356533 | 0.38961269 | 0.15299032 | 0.048041593 | 0.13710488 | 0.023551083 | 1480 | 0.506 | 34.45 | 14.21 | 40.67 | 7.28 | 1.18 | 0.371 | 0.53 | 0.517 | 0.32 | 1.804 | Loại 1 | GBF251A2964321 | Gang thành phẩm | 2025-02-27 | 1B | 2025-02-27 09:10:21 | 09H10
4.36474316 | 0.32221035 | 0.17498111 | 0.022169641 | 0.14018369 | 0.022027786 | 1476 | 0.36 | 34.54 | 13.94 | 40.9 | 7.38 | 1.18 | 0.337 | 0.495 | 0.534 | 0.39 | 1.801 | Loại 1 | GBF251A2964413 | Gang thành phẩm | 2025-02-27 | 1B | 2025-02-27 11:34:30 | 11H34
4.40461283 | 0.40914362 | 0.19399355 | 0.016584104 | 0.13384548 | 0.028440913 | 1476 | 0.36 | 34.54 | 13.94 | 40.9 | 7.38 | 1.18 | 0.337 | 0.495 | 0.534 | 0.39 | 1.801 | Loại 1 | GBF251A2964432 | Gang thành phẩm | 2025-02-27 | 1B | 2025-02-27 11:17:15 | 11H17
4.29683113 | 0.36029983 | 0.16977551 | 0.031434948 | 0.13815845 | 0.022720289 | 1478 | 0.289 | 34.2 | 14.11 | 40.23 | 7.16 | 1.18 | 0.352 | 0.488 | 0.509 | 0.29 | 1.798 | Loại 1 | GBF251A2964510 | Gang thành phẩm | 2025-02-27 | 1B | 2025-02-27 12:18:26 | 12H18
4.41960059 | 0.48278889 | 0.16202451 | 0.028430676 | 0.13639053 | 0.029826069 | 1478 | 0.289 | 34.2 | 14.11 | 40.23 | 7.16 | 1.18 | 0.352 | 0.488 | 0.509 | 0.29 | 1.798 | Loại 1 | GBF251A2964527 | Gang thành phẩm | 2025-02-27 | 1B | 2025-02-27 13:22:26 | 13H22
4.17320499 | 0.18956537 | 0.1622679 | 0.030135064 | 0.12812913 | 0.010360666 | 1478 | 0.289 | 34.2 | 14.11 | 40.23 | 7.16 | 1.18 | 0.352 | 0.488 | 0.509 | 0.29 | 1.798 | Loại 1 | GBF251A2964530 | Gang thành phẩm | 2025-02-27 | 1B | 2025-02-27 13:28:30 | 13H28
4.37648371 | 0.40953455 | 0.19427267 | 0.016428733 | 0.12914039 | 0.028411924 | 1460 | 0.756 | 34.56 | 14.21 | 40.51 | 7.27 | 1.17 | 0.354 | 0.493 | 0.52 | 0.31 | 1.794 | Loại 1 | GBF251A2964615 | Gang thành phẩm | 2025-02-27 | 1B | 2025-02-27 14:55:53 | 14H55
4.35831476 | 0.32392811 | 0.17992883 | 0.021676306 | 0.13737839 | 0.021783912 | 1460 | 0.756 | 34.56 | 14.21 | 40.51 | 7.27 | 1.17 | 0.354 | 0.493 | 0.52 | 0.31 | 1.794 | Loại 1 | GBF251A2964621 | Gang thành phẩm | 2025-02-27 | 1B | 2025-02-27 14:58:47 | 14H58
4.17715758 | 0.27421361 | 0.16207358 | 0.034488921 | 0.13353212 | 0.014782833 | 1472 | 0.443 | 35.07 | 13.92 | 39.67 | 7.08 | 1.13 | 0.403 | 0.656 | 0.572 | 0.38 | 1.73 | Loại 1 | GBF251A2964729 | Gang thành phẩm | 2025-02-27 | 1B | 2025-02-27 16:19:22 | 16H19
4.23825227 | 0.25671535 | 0.15177485 | 0.038570462 | 0.12998045 | 0.015214207 | 1472 | 0.443 | 35.07 | 13.92 | 39.67 | 7.08 | 1.13 | 0.403 | 0.656 | 0.572 | 0.38 | 1.73 | Loại 1 | GBF251A2964754 | Gang thành phẩm | 2025-02-27 | 1B | 2025-02-27 15:53:16 | 15H53
4.11823053 | 0.23805949 | 0.17355617 | 0.02633825 | 0.1341482 | 0.012663671 | 1472 | 0.443 | 35.07 | 13.92 | 39.67 | 7.08 | 1.13 | 0.403 | 0.656 | 0.572 | 0.38 | 1.73 | Loại 1 | GBF251A2964766 | Gang thành phẩm | 2025-02-27 | 1B | 2025-02-27 16:45:25 | 16H45
4.43986512 | 0.28864019 | 0.18146676 | 0.020253951 | 0.13383015 | 0.019467386 | 1480 | 0.312 | 34.87 | 14.05 | 40.31 | 7.18 | 1.16 | 0.349 | 0.511 | 0.551 | 0.34 | 1.765 | Loại 1 | GBF251A2964821 | Gang thành phẩm | 2025-02-27 | 1B | 2025-02-27 18:57:02 | 18H57
4.36216409 | 0.33080415 | 0.20844551 | 0.013856491 | 0.14051806 | 0.023075493 | 1480 | 0.312 | 34.87 | 14.05 | 40.31 | 7.18 | 1.16 | 0.349 | 0.511 | 0.551 | 0.34 | 1.765 | Loại 1 | GBF251A2964828 | Gang thành phẩm | 2025-02-27 | 1B | 2025-02-27 18:12:31 | 18H12
4.36040469 | 0.32959079 | 0.20761128 | 0.01571565 | 0.12680293 | 0.022894074 | 1480 | 0.312 | 34.87 | 14.05 | 40.31 | 7.18 | 1.16 | 0.349 | 0.511 | 0.551 | 0.34 | 1.765 | Loại 1 | GBF251A2964865 | Gang thành phẩm | 2025-02-27 | 1B | 2025-02-27 17:48:29 | 17H48
4.61704722 | 0.56110808 | 0.18985393 | 0.018449964 | 0.1163446 | 0.042628583 | 1517 | 0.388 | 34.17 | 14.78 | 40.48 | 7.12 | 1.18 | 0.323 | 0.41 | 0.467 | 0.22 | 1.826 | Loại 1 | GBF251A2964948 | Gang thành phẩm | 2025-02-27 | 2C | 2025-02-27 20:27:25 | 20H27
4.64044267 | 0.58612969 | 0.22195613 | 0.020042618 | 0.12754229 | 0.048775402 | 1517 | 0.388 | 34.17 | 14.78 | 40.48 | 7.12 | 1.18 | 0.323 | 0.41 | 0.467 | 0.22 | 1.826 | Loại 1 | GBF251A2964968 | Gang thành phẩm | 2025-02-27 | 2C | 2025-02-27 20:45:32 | 22H25
4.47839768 | 0.3903908 | 0.16928639 | 0.033153855 | 0.1289481 | 0.026513332 | 1505 | 0.602 | 34.4 | 14.58 | 39.89 | 7.04 | 1.16 | 0.374 | 0.505 | 0.493 | 0.22 | 1.788 | Loại 1 | GBF251A2965001 | Gang thành phẩm | 2025-02-27 | 2C | 2025-02-27 22:48:43 | 22H48
4.50846524 | 0.42623272 | 0.17299499 | 0.031497581 | 0.13212742 | 0.02837432 | 1505 | 0.602 | 34.4 | 14.58 | 39.89 | 7.04 | 1.16 | 0.374 | 0.505 | 0.493 | 0.22 | 1.788 | Loại 1 | GBF251A2965019 | Gang thành phẩm | 2025-02-27 | 2C | 2025-02-27 22:19:11 | 22H19
4.45340262 | 0.32167229 | 0.19674493 | 0.028529237 | 0.13187123 | 0.021392186 | 1505 | 0.602 | 34.4 | 14.58 | 39.89 | 7.04 | 1.16 | 0.374 | 0.505 | 0.493 | 0.22 | 1.788 | Loại 1 | GBF251A2965027 | Gang thành phẩm | 2025-02-27 | 2C | 2025-02-27 23:48:24 | 23H48
4.53263121 | 0.41511614 | 0.16977357 | 0.030701577 | 0.13594874 | 0.028428924 | 1505 | 0.602 | 34.4 | 14.58 | 39.89 | 7.04 | 1.16 | 0.374 | 0.505 | 0.493 | 0.22 | 1.788 | Loại 1 | GBF251A2965069 | Gang thành phẩm | 2025-02-27 | 2C | 2025-02-27 22:09:08 | 22H09
4.28649892 | 0.22989591 | 0.18857767 | 0.041324675 | 0.12434956 | 0.012458686 | 1472 | 0.352 | 35.37 | 14.54 | 39.91 | 7.09 | 1.13 | 0.392 | 0.559 | 0.532 | 0.36 | 1.74 | Loại 1 | GBF251A2965118 | Gang thành phẩm | 2025-02-27 | 2C | 2025-02-28 00:31:09 | 00H31
4.2618722 | 0.20452198 | 0.2040228 | 0.042045514 | 0.13625552 | 0.010777912 | 1472 | 0.352 | 35.37 | 14.54 | 39.91 | 7.09 | 1.13 | 0.392 | 0.559 | 0.532 | 0.36 | 1.74 | Loại 1 | GBF251A2965119 | Gang thành phẩm | 2025-02-27 | 2C | 2025-02-28 00:43:40 | 00H43
4.30957627 | 0.27257806 | 0.17511066 | 0.04236675 | 0.12274684 | 0.015541469 | 1472 | 0.352 | 35.37 | 14.54 | 39.91 | 7.09 | 1.13 | 0.392 | 0.559 | 0.532 | 0.36 | 1.74 | Loại 1 | GBF251A2965124 | Gang thành phẩm | 2025-02-27 | 2C | 2025-02-28 00:08:21 | 00H08
4.29532191 | 0.24287503 | 0.18353783 | 0.043436688 | 0.13120101 | 0.013611391 | 1472 | 0.352 | 35.37 | 14.54 | 39.91 | 7.09 | 1.13 | 0.392 | 0.559 | 0.532 | 0.36 | 1.74 | Loại 1 | GBF251A2965169 | Gang thành phẩm | 2025-02-27 | 2C | 2025-02-28 00:37:08 | 00H37
4.35031342 | 0.21264233 | 0.17865121 | 0.050251631 | 0.13075037 | 0.01467291 | 1463 | 0.628 | 35.15 | 13.72 | 39.16 | 6.71 | 1.11 | 0.361 | 0.563 | 0.597 | 0.37 | 1.695 | Loại 1 | GBF251A2965229 | Gang thành phẩm | 2025-02-27 | 2C | 2025-02-28 02:13:58 | 02H13
4.45227618 | 0.22680735 | 0.23183959 | 0.041504387 | 0.14881917 | 0.017134956 | 1463 | 0.628 | 35.15 | 13.72 | 39.16 | 6.71 | 1.11 | 0.361 | 0.563 | 0.597 | 0.37 | 1.695 | Loại 1 | GBF251A2965240 | Gang thành phẩm | 2025-02-27 | 2C | 2025-02-28 03:09:56 | 03H09
4.33846456 | 0.20869342 | 0.19796868 | 0.037632102 | 0.12865898 | 0.014685874 | 1463 | 0.628 | 35.15 | 13.72 | 39.16 | 6.71 | 1.11 | 0.361 | 0.563 | 0.597 | 0.37 | 1.695 | Loại 1 | GBF251A2965249 | Gang thành phẩm | 2025-02-27 | 2C | 2025-02-28 02:23:09 | 02H23
4.39354065 | 0.31339479 | 0.27009 | 0.020880723 | 0.13995074 | 0.024205119 | 1463 | 0.628 | 35.15 | 13.72 | 39.16 | 6.71 | 1.11 | 0.361 | 0.563 | 0.597 | 0.37 | 1.695 | Loại 1 | GBF251A2965259 | Gang thành phẩm | 2025-02-27 | 2C | 2025-02-28 03:25:55 | 03H25
4.3665802 | 0.33677103 | 0.2195391 | 0.021718236 | 0.1455408 | 0.023958294 | 1476 | 0.307 | 34.67 | 14.1 | 40.44 | 7 | 1.17 | 0.354 | 0.485 | 0.547 | 0.33 | 1.775 | Loại 1 | GBF251A2965312 | Gang thành phẩm | 2025-02-27 | 2C | 2025-02-28 05:02:05 | 05H02
4.39711629 | 0.32710338 | 0.22527651 | 0.024227693 | 0.13855942 | 0.02431591 | 1476 | 0.307 | 34.67 | 14.1 | 40.44 | 7 | 1.17 | 0.354 | 0.485 | 0.547 | 0.33 | 1.775 | Loại 1 | GBF251A2965315 | Gang thành phẩm | 2025-02-27 | 2C | 2025-02-28 05:12:59 | 05H12
4.36173688 | 0.31023804 | 0.21810035 | 0.022212078 | 0.14344969 | 0.023046161 | 1476 | 0.307 | 34.67 | 14.1 | 40.44 | 7 | 1.17 | 0.354 | 0.485 | 0.547 | 0.33 | 1.775 | Loại 1 | GBF251A2965328 | Gang thành phẩm | 2025-02-27 | 2C | 2025-02-28 04:37:08 | 04H37
4.4192733 | 0.23822614 | 0.19907156 | 0.029568479 | 0.13443713 | 0.018289171 | 1476 | 0.307 | 34.67 | 14.1 | 40.44 | 7 | 1.17 | 0.354 | 0.485 | 0.547 | 0.33 | 1.775 | Loại 1 | GBF251A2965369 | Gang thành phẩm | 2025-02-27 | 2C | 2025-02-28 04:31:39 | 04H31
4.43985441 | 0.28317056 | 0.18064651 | 0.037782089 | 0.14314997 | 0.020937159 | 1481 | 0.907 | 34.42 | 13.84 | 40.65 | 6.94 | 1.18 | 0.332 | 0.506 | 0.545 | 0.35 | 1.785 | Loại 1 | GBF251A2965417 | Gang thành phẩm | 2025-02-27 | 2C | 2025-02-28 06:12:29 | 06H12
4.39640185 | 0.27123635 | 0.20946161 | 0.025989906 | 0.13331802 | 0.020241497 | 1481 | 0.907 | 34.42 | 13.84 | 40.65 | 6.94 | 1.18 | 0.332 | 0.506 | 0.545 | 0.35 | 1.785 | Loại 1 | GBF251A2965422 | Gang thành phẩm | 2025-02-27 | 2C | 2025-02-28 06:44:46 | 06H44
4.48158178 | 0.23478886 | 0.19395982 | 0.02695802 | 0.13406093 | 0.017958669 |  | 0.907 | 34.42 | 13.84 | 40.65 | 6.94 | 1.18 | 0.332 | 0.506 | 0.545 | 0.35 | 1.785 | Loại 1 | GBF251A2965428 | Gang thành phẩm | 2025-02-27 | 2C | 2025-02-28 07:11:10 | 07H11
4.39056063 | 0.46408217 | 0.23826426 | 0.013394693 | 0.14318189 | 0.033865295 | 1481 | [11 empty] | Loại 1 | GBF251A2965512 | Gang thành phẩm | 2025-02-28 | 1A | 2025-02-28 08:39:19 | 08H39
4.36479262 | 0.44074829 | 0.20459605 | 0.0193811 | 0.13013693 | 0.030773873 | 1481 | [11 empty] | Loại 1 | GBF251A2965549 | Gang thành phẩm | 2025-02-28 | 1A | 2025-02-28 08:15:49 | 08H15
4.29246793 | 0.45810254 | 0.20679958 | 0.018493847 | 0.13083744 | 0.03180564 | 1481 | [11 empty] | Loại 1 | GBF251A2965567 | Gang thành phẩm | 2025-02-28 | 1A | 2025-02-28 10:02:29 | 10H02
4.53564343 | 0.30805038 | 0.21934566 | 0.023961939 | 0.13735333 | 0.026841398 | 1472 | 0.383 | 35.4 | 14.46 | 40.27 | 7.22 | 1.14 | 0.378 | 0.589 | 0.573 | 0.36 | 1.75 | Loại 1 | GBF251A2965619 | Gang thành phẩm | 2025-02-28 | 1A | 2025-02-28 10:23:52 | 10H23
4.40230285 | 0.37598191 | 0.19445477 | 0.019125228 | 0.1349711 | 0.028284142 | 1461 | 0.264 | 34.65 | 14.07 | 41.22 | 7.2 | 1.19 | 0.338 | 0.458 | 0.539 | 0.34 | 1.803 | Loại 1 | GBF251A2965724 | Gang thành phẩm | 2025-02-28 | 1A | 2025-02-28 11:26:26 | 11H26
4.42046871 | 0.46221102 | 0.19823571 | 0.017968618 | 0.14196619 | 0.03404273 | 1457 | 0.364 | 34.69 | 13.95 | 40.13 | 7.09 | 1.16 | 0.368 | 0.523 | 0.586 | 0.36 | 1.763 | Loại 1 | GBF251A2965834 | Gang thành phẩm | 2025-02-28 | 1A | 2025-02-28 12:52:01 | 12H52
4.68461167 | 0.37378271 | 0.17180054 | 0.032316864 | 0.14842107 | 0.035135196 | 1457 | 0.364 | 34.69 | 13.95 | 40.13 | 7.09 | 1.16 | 0.368 | 0.523 | 0.586 | 0.36 | 1.763 | Loại 1 | GBF251A2965849 | Gang thành phẩm | 2025-02-28 | 1A | 2025-02-28 12:56:18 | 12H56
4.50920089 | 0.36645655 | 0.18360589 | 0.024762698 | 0.12731956 | 0.027452097 | 1470 | 0.356 | 35.57 | 14.2 | 40.14 | 7.11 | 1.13 | 0.363 | 0.474 | 0.574 | 0.32 | 1.728 | Loại 1 | GBF251A2965914 | Gang thành phẩm | 2025-02-28 | 1A | 2025-02-28 14:53:10 | 14H53
4.46938392 | 0.36742224 | 0.20038116 | 0.017050057 | 0.1219777 | 0.030067296 | 1470 | 0.356 | 35.57 | 14.2 | 40.14 | 7.11 | 1.13 | 0.363 | 0.474 | 0.574 | 0.32 | 1.728 | Loại 1 | GBF251A2965918 | Gang thành phẩm | 2025-02-28 | 1A | 2025-02-28 14:48:54 | 14H48
4.40722016 | 0.42837465 | 0.20108955 | 0.017350556 | 0.14284615 | 0.031712233 | 1470 | 0.356 | 35.57 | 14.2 | 40.14 | 7.11 | 1.13 | 0.363 | 0.474 | 0.574 | 0.32 | 1.728 | Loại 1 | GBF251A2965970 | Gang thành phẩm | 2025-02-28 | 1A | 2025-02-28 15:33:27 | 15H33
4.40981598 | 0.33494971 | 0.17765421 | 0.037282568 | 0.12752025 | 0.022209738 | 1452 | 0.289 | 34.47 | 14.24 | 41.34 | 7.29 | 1.2 | 0.336 | 0.439 | 0.52 | 0.33 | 1.824 | Loại 1 | GBF251A2966030 | Gang thành phẩm | 2025-02-28 | 1A | 2025-02-28 16:47:22 | 16H47
4.57047523 | 0.35500288 | 0.160276 | 0.047485917 | 0.12975023 | 0.025341988 | 1452 | 0.289 | 34.47 | 14.24 | 41.34 | 7.29 | 1.2 | 0.336 | 0.439 | 0.52 | 0.33 | 1.824 | Loại 1 | GBF251A2966039 | Gang thành phẩm | 2025-02-28 | 1A | 2025-02-28 16:20:00 | 16H20
4.58180985 | 0.37438022 | 0.16266436 | 0.048362185 | 0.1358987 | 0.026870805 | 1452 | 0.289 | 34.47 | 14.24 | 41.34 | 7.29 | 1.2 | 0.336 | 0.439 | 0.52 | 0.33 | 1.824 | Loại 1 | GBF251A2966057 | Gang thành phẩm | 2025-02-28 | 1A | 2025-02-28 16:31:45 | 16H31
4.67052903 | 0.36647149 | 0.20287594 | 0.015466187 | 0.13487119 | 0.03685576 | 1475 | [11 empty] | Loại 1 | GBF251A2966105 | Gang thành phẩm | 2025-02-28 | 1A | 2025-02-28 19:22:44 | 19H22
4.60948458 | 0.40699709 | 0.22967858 | 0.014446959 | 0.13792945 | 0.038369319 | 1475 | [11 empty] | Loại 1 | GBF251A2966131 | Gang thành phẩm | 2025-02-28 | 1A | 2025-02-28 19:34:16 | 19H34
4.69281064 | 0.36166273 | 0.1726533 | 0.029553822 | 0.12448846 | 0.032147035 | 1475 | [11 empty] | Loại 1 | GBF251A2966133 | Gang thành phẩm | 2025-02-28 | 1A | 2025-02-28 18:47:01 | 18H47
4.64797643 | 0.46359783 | 0.22811018 | 0.039063138 | 0.14170986 | 0.056260024 | 1475 | [11 empty] | Loại 1 | GBF251A2966169 | Gang thành phẩm | 2025-02-28 | 1A | 2025-02-28 19:35:38 | 19H35
4.31340151 | 0.46006069 | 0.20200466 | 0.017792199 | 0.12695832 | 0.031766363 | 1472 | 0.383 | 35.4 | 14.46 | 40.27 | 7.22 | 1.14 | 0.378 | 0.589 | 0.573 | 0.36 | 1.75 | Loại 1 | GBF252A2965617 | Gang thành phẩm | 2025-02-28 | 1A | 2025-02-28 10:42:39 | 10H42
4.33540639 | 0.4210664 | 0.20929687 | 0.017449499 | 0.14266718 | 0.030121593 | 1472 | 0.383 | 35.4 | 14.46 | 40.27 | 7.22 | 1.14 | 0.378 | 0.589 | 0.573 | 0.36 | 1.75 | Loại 1 | GBF252A2965660 | Gang thành phẩm | 2025-02-28 | 1A | 2025-02-28 10:39:23 | 10H23
4.36616077 | 0.192357 | 0.1489472 | 0.069302496 | 0.11131473 | 0.01242908 | 1471 | 0.291 | 34.79 | 14.23 | 39.84 | 7.32 | 1.15 | 0.347 | 0.48 | 0.571 | 0.43 | 1.765 | Loại 2 | GBF251A2966229 | Gang thành phẩm | 2025-02-28 | 2B | 2025-02-28 20:53:36 | 20H53
4.44096131 | 0.15644479 | 0.13445698 | 0.082561333 | 0.12375275 | 0.010790364 | 1471 | 0.291 | 34.79 | 14.23 | 39.84 | 7.32 | 1.15 | 0.347 | 0.48 | 0.571 | 0.43 | 1.765 | Loại 3 | GBF251A2966244 | Gang thành phẩm | 2025-02-28 | 2B | 2025-02-28 20:48:45 | 20H48
4.02166133 | 0.19341425 | 0.1713139 | 0.060621643 | 0.12236962 | 0.011472009 | 1471 | 0.291 | 34.79 | 14.23 | 39.84 | 7.32 | 1.15 | 0.347 | 0.48 | 0.571 | 0.43 | 1.765 | Loại 2 | GBF251A2966256 | Gang thành phẩm | 2025-02-28 | 2B | 2025-02-28 21:07:25 | 21H07
4.34091812 | 0.61381019 | 0.3450437 | 0.014193941 | 0.17188535 | 0.046177873 | 1471 | 0.291 | 34.79 | 14.23 | 39.84 | 7.32 | 1.15 | 0.347 | 0.48 | 0.571 | 0.43 | 1.765 | Loại 1 | GBF251A2966260 | Gang thành phẩm | 2025-02-28 | 2B | 2025-02-28 21:57:27 | 21H57
4.52270048 | 0.21187947 | 0.15298747 | 0.075514585 | 0.12635258 | 0.014760229 | 1471 | 0.291 | 34.79 | 14.23 | 39.84 | 7.32 | 1.15 | 0.347 | 0.48 | 0.571 | 0.43 | 1.765 | Loại 2 | GBF251A2966269 | Gang thành phẩm | 2025-02-28 | 2B | 2025-02-28 20:29:38 | 20H29
4.29827593 | 0.50062921 | 0.27092152 | 0.028704063 | 0.12513651 | 0.034616102 | 1450 | 0.289 | 35.6 | 14.18 | 39.88 | 7.45 | 1.12 | 0.36 | 0.488 | 0.578 | 0.44 | 1.728 | Loại 1 | GBF251A2966305 | Gang thành phẩm | 2025-02-28 | 2B | 2025-02-28 23:58:46 | 23H58
4.53549752 | 0.65678768 | 0.32873003 | 0.017140422 | 0.12856842 | 0.052057478 | 1450 | 0.289 | 35.6 | 14.18 | 39.88 | 7.45 | 1.12 | 0.36 | 0.488 | 0.578 | 0.44 | 1.728 | Loại 1 | GBF251A2966330 | Gang thành phẩm | 2025-02-28 | 2B | 2025-03-01 00:16:08 | 00H16
4.29809769 | 0.51132271 | 0.26766106 | 0.024831025 | 0.11825343 | 0.036249973 | 1450 | 0.289 | 35.6 | 14.18 | 39.88 | 7.45 | 1.12 | 0.36 | 0.488 | 0.578 | 0.44 | 1.728 | Loại 1 | GBF251A2966348 | Gang thành phẩm | 2025-02-28 | 2B | 2025-02-28 23:32:37 | 23H32
4.30304657 | 0.50042097 | 0.27092341 | 0.027224078 | 0.12456524 | 0.034749568 | 1450 | 0.289 | 35.6 | 14.18 | 39.88 | 7.45 | 1.12 | 0.36 | 0.488 | 0.578 | 0.44 | 1.728 | Loại 1 | GBF251A2966369 | Gang thành phẩm | 2025-02-28 | 2B | 2025-02-28 23:53:25 | 23H53
4.54949639 | 0.44981649 | 0.2548212 | 0.021311191 | 0.12649591 | 0.040368714 | 1511 | 0.31 | 33.89 | 14.23 | 40.39 | 7.48 | 1.19 | 0.328 | 0.425 | 0.478 | 0.32 | 1.832 | Loại 1 | GBF251A2966431 | Gang thành phẩm | 2025-02-28 | 2B | 2025-03-01 01:27:06 | 01H27
4.36063952 | 0.46690618 | 0.26049526 | 0.025887217 | 0.14549626 | 0.035140843 | 1511 | 0.31 | 33.89 | 14.23 | 40.39 | 7.48 | 1.19 | 0.328 | 0.425 | 0.478 | 0.32 | 1.832 | Loại 1 | GBF251A2966449 | Gang thành phẩm | 2025-02-28 | 2B | 2025-03-01 00:52:50 | 00H52
4.50283899 | 0.55380936 | 0.29354317 | 0.018208213 | 0.17020484 | 0.048154952 | 1511 | 0.31 | 33.89 | 14.23 | 40.39 | 7.48 | 1.19 | 0.328 | 0.425 | 0.478 | 0.32 | 1.832 | Loại 1 | GBF251A2966458 | Gang thành phẩm | 2025-02-28 | 2B | 2025-03-01 02:01:22 | 02H01
4.53546763 | 0.45859931 | 0.25509961 | 0.035012967 | 0.14987351 | 0.042089078 | 1494 | 0.309 | 34.74 | 13.98 | 39.97 | 7.17 | 1.15 | 0.348 | 0.507 | 0.554 | 0.39 | 1.759 | Loại 1 | GBF251A2966560 | Gang thành phẩm | 2025-02-28 | 2B | 2025-03-01 03:28:04 | 03H28
4.35038511 | 0.44621086 | 0.27047793 | 0.023333292 | 0.14240221 | 0.035256971 | 1494 | 0.309 | 34.74 | 13.98 | 39.97 | 7.17 | 1.15 | 0.348 | 0.507 | 0.554 | 0.39 | 1.759 | Loại 1 | GBF251A2966562 | Gang thành phẩm | 2025-02-28 | 2B | 2025-03-01 02:56:55 | 02H56
4.53261528 | 0.42043726 | 0.37332017 | 0.013623138 | 0.15361862 | 0.038672572 | 1495 | 0.227 | 33.94 | 14.79 | 40.72 | 7.49 | 1.2 | 0.342 | 0.438 | 0.49 | 0.25 | 1.856 | Loại 1 | GBF251A2966622 | Gang thành phẩm | 2025-02-28 | 2B | 2025-03-01 06:11:45 | 06H11
4.39973435 | 0.48019114 | 0.26467588 | 0.024236127 | 0.15030722 | 0.041985519 | 1495 | 0.227 | 33.94 | 14.79 | 40.72 | 7.49 | 1.2 | 0.342 | 0.438 | 0.49 | 0.25 | 1.856 | Loại 1 | GBF251A2966628 | Gang thành phẩm | 2025-02-28 | 2B | 2025-03-01 05:02:39 | 05H02
4.28840255 | 0.3775518 | 0.21296556 | 0.032123573 | 0.1379917 | 0.026166377 | 1495 | 0.227 | 33.94 | 14.79 | 40.72 | 7.49 | 1.2 | 0.342 | 0.438 | 0.49 | 0.25 | 1.856 | Loại 1 | GBF251A2966629 | Gang thành phẩm | 2025-02-28 | 2B | 2025-03-01 04:23:30 | 04H23
4.24695223 | 0.59356449 | 0.30414793 | 0.039813909 | 0.12766746 | 0.047471657 | 1495 | 0.227 | 33.94 | 14.79 | 40.72 | 7.49 | 1.2 | 0.342 | 0.438 | 0.49 | 0.25 | 1.856 | Loại 1 | GBF251A2966657 | Gang thành phẩm | 2025-02-28 | 2B | 2025-03-01 05:40:37 | 05H40
4.3176411 | 0.46171348 | 0.27565467 | 0.021687524 | 0.11599338 | 0.035575815 | 1491 | 0.221 | 34.72 | 14.65 | 40.15 | 7.4 | 1.16 | 0.39 | 0.55 | 0.505 | 0.29 | 1.791 | Loại 1 | GBF251A2966730 | Gang thành phẩm | 2025-02-28 | 2B | 2025-03-01 07:13:06 | 07H13
4.64959453 | 0.31596979 | 0.14368003 | 0.049285666 | 0.17050646 | 0.027613824 | 1483 | 0.221 | 34.72 | 14.65 | 40.15 | 7.4 | 1.16 | 0.39 | 0.55 | 0.505 | 0.29 | 1.791 | Loại 1 | GBF251A2966705 | Gang thành phẩm | 2025-03-01 | 1C | 2025-03-01 09:05:30 | 09H05
4.68803664 | 0.44672156 | 0.27843872 | 0.020554368 | 0.15126653 | 0.042788239 | 1483 | 0.221 | 34.72 | 14.65 | 40.15 | 7.4 | 1.16 | 0.39 | 0.55 | 0.505 | 0.29 | 1.791 | Loại 1 | GBF251A2966726 | Gang thành phẩm | 2025-03-01 | 1C | 2025-03-01 09:19:15 | 09H19
4.66088095 | 0.43493535 | 0.26642981 | 0.024440797 | 0.13762361 | 0.041005959 | 1483 | 0.221 | 34.72 | 14.65 | 40.15 | 7.4 | 1.16 | 0.39 | 0.55 | 0.505 | 0.29 | 1.791 | Loại 1 | GBF251A2966761 | Gang thành phẩm | 2025-03-01 | 1C | 2025-03-01 09:24:29 | 09H24
4.63994622 | 0.41632967 | 0.28922551 | 0.02488411 | 0.13014872 | 0.037343259 | 1483 | 0.221 | 34.72 | 14.65 | 40.15 | 7.4 | 1.16 | 0.39 | 0.55 | 0.505 | 0.29 | 1.791 | Loại 1 | GBF251A2966762 | Gang thành phẩm | 2025-03-01 | 1C | 2025-03-01 09:53:04 | 09H53
4.49632935 | 0.35378154 | 0.18716897 | 0.019864783 | 0.15444929 | 0.031954689 | 1483 | 0.221 | 34.72 | 14.65 | 40.15 | 7.4 | 1.16 | 0.39 | 0.55 | 0.505 | 0.29 | 1.791 | Loại 1 | GBF251A2966769 | Gang thành phẩm | 2025-03-01 | 1C | 2025-03-01 08:44:05 | 08H44
4.57027772 | 0.38674871 | 0.28504158 | 0.02329877 | 0.12634222 | 0.03379287 | 1488 | 0.307 | 34.76 | 14.56 | 40.13 | 7.4 | 1.15 | 0.354 | 0.497 | 0.517 | 0.37 | 1.786 | Loại 1 | GBF251A2966801 | Gang thành phẩm | 2025-03-01 | 1C | 2025-03-01 11:21:17 | 11H21
4.59585568 | 0.38046461 | 0.29142429 | 0.020881657 | 0.13022256 | 0.035345305 | 1488 | 0.307 | 34.76 | 14.56 | 40.13 | 7.4 | 1.15 | 0.354 | 0.497 | 0.517 | 0.37 | 1.786 | Loại 1 | GBF251A2966820 | Gang thành phẩm | 2025-03-01 | 1C | 2025-03-01 11:05:49 | 11H05
4.47932058 | 0.38153017 | 0.29253641 | 0.021348082 | 0.12482718 | 0.034356372 | 1488 | 0.307 | 34.76 | 14.56 | 40.13 | 7.4 | 1.15 | 0.354 | 0.497 | 0.517 | 0.37 | 1.786 | Loại 1 | GBF251A2966866 | Gang thành phẩm | 2025-03-01 | 1C | 2025-03-01 10:49:36 | 10H49
4.64916942 | 0.51098754 | 0.23535292 | 0.034469654 | 0.12776753 | 0.042416883 | 1477 | 0.944 | 35.13 | 14.61 | 39.43 | 7.35 | 1.12 | 0.459 | 0.69 | 0.528 | 0.39 | 1.748 | Loại 1 | GBF251A2966922 | Gang thành phẩm | 2025-03-01 | 1C | 2025-03-01 12:29:53 | 12H29
4.39658624 | 0.32592846 | 0.23222076 | 0.030328573 | 0.1257159 | 0.024588728 | 1490 | 0.445 | 35.33 | 14.4 | 39.55 | 7.36 | 1.12 | 0.38 | 0.562 | 0.561 | 0.53 | 1.735 | Loại 1 | GBF251A2967032 | Gang thành phẩm | 2025-03-01 | 1C | 2025-03-01 13:27:17 | 13H27
4.29318528 | 0.32574495 | 0.22949599 | 0.027004465 | 0.12244303 | 0.024433475 | 1501 | 0.26 | 34.1 | 14.33 | 40.17 | 7.37 | 1.18 | 0.381 | 0.579 | 0.532 | 0.37 | 1.814 | Loại 1 | GBF251A2967126 | Gang thành phẩm | 2025-03-01 | 1C | 2025-03-01 14:58:42 | 14H58
4.21719855 | 0.38610544 | 0.27121929 | 0.019280421 | 0.12764382 | 0.02891046 | 1501 | 0.26 | 34.1 | 14.33 | 40.17 | 7.37 | 1.18 | 0.381 | 0.579 | 0.532 | 0.37 | 1.814 | Loại 1 | GBF251A2967135 | Gang thành phẩm | 2025-03-01 | 1C | 2025-03-01 15:25:11 | 15H25
4.28036722 | 0.29806542 | 0.27772148 | 0.02307608 | 0.12460466 | 0.024216866 | 1501 | 0.26 | 34.1 | 14.33 | 40.17 | 7.37 | 1.18 | 0.381 | 0.579 | 0.532 | 0.37 | 1.814 | Loại 1 | GBF251A2967170 | Gang thành phẩm | 2025-03-01 | 1C | 2025-03-01 15:26:00 | 15H26
4.3782834 | 0.25492759 | 0.28341826 | 0.024804061 | 0.13486254 | 0.022928907 | 1468 | 0.288 | 35.1 | 14.13 | 40.04 | 7.42 | 1.14 | 0.342 | 0.474 | 0.582 | 0.5 | 1.755 | Loại 1 | GBF251A2967218 | Gang thành phẩm | 2025-03-01 | 1C | 2025-03-01 17:06:02 | 17H06
4.36112498 | 0.29874879 | 0.23153381 | 0.033837132 | 0.12580842 | 0.021781071 | 1468 | 0.288 | 35.1 | 14.13 | 40.04 | 7.42 | 1.14 | 0.342 | 0.474 | 0.582 | 0.5 | 1.755 | Loại 1 | GBF251A2967236 | Gang thành phẩm | 2025-03-01 | 1C | 2025-03-01 16:43:37 | 16H43
4.44325472 | 0.25520367 | 0.26992099 | 0.026791482 | 0.12588771 | 0.023971725 | 1468 | 0.288 | 35.1 | 14.13 | 40.04 | 7.42 | 1.14 | 0.342 | 0.474 | 0.582 | 0.5 | 1.755 | Loại 1 | GBF251A2967261 | Gang thành phẩm | 2025-03-01 | 1C | 2025-03-01 17:14:25 | 17H14
4.42263466 | 0.26589497 | 0.28257641 | 0.025898242 | 0.13069372 | 0.024657004 | 1468 | 0.288 | 35.1 | 14.13 | 40.04 | 7.42 | 1.14 | 0.342 | 0.474 | 0.582 | 0.5 | 1.755 | Loại 1 | GBF251A2967266 | Gang thành phẩm | 2025-03-01 | 1C | 2025-03-01 17:49:05 | 17H49
4.30490216 | 0.37410408 | 0.27053913 | 0.023803616 | 0.13066974 | 0.030149483 | 1481 | 0.324 | 34.09 | 14.24 | 39.99 | 7.33 | 1.17 | 0.375 | 0.575 | 0.567 | 0.51 | 1.806 | Loại 1 | GBF251A2967322 | Gang thành phẩm | 2025-03-01 | 1C | 2025-03-01 19:06:10 | 19H01
4.31449343 | 0.3897762 | 0.31534485 | 0.021728144 | 0.14767788 | 0.031408974 | 1481 | 0.324 | 34.09 | 14.24 | 39.99 | 7.33 | 1.17 | 0.375 | 0.575 | 0.567 | 0.51 | 1.806 | Loại 1 | GBF251A2967326 | Gang thành phẩm | 2025-03-01 | 1C | 2025-03-01 19:27:38 | 19H27
4.32586838 | 0.33408051 | 0.26709377 | 0.022994632 | 0.1250986 | 0.028044989 | 1481 | 0.324 | 34.09 | 14.24 | 39.99 | 7.33 | 1.17 | 0.375 | 0.575 | 0.567 | 0.51 | 1.806 | Loại 1 | GBF251A2967349 | Gang thành phẩm | 2025-03-01 | 1C | 2025-03-01 19:01:36 | 19H01
4.30138641 | 0.19127793 | 0.25782503 | 0.040646778 | 0.126173 | 0.014625203 | 1474 | 0.229 | 35.17 | 14.39 | 41.52 | 7.51 | 1.18 | 0.354 | 0.504 | 0.516 | 0.28 | 1.803 | Loại 1 | GBF251A2967412 | Gang thành phẩm | 2025-03-01 | 2A | 2025-03-01 21:19:47 | 21H19
4.29326714 | 0.19585 | 0.26037208 | 0.04347739 | 0.14112178 | 0.014971062 | 1474 | 0.229 | 35.17 | 14.39 | 41.52 | 7.51 | 1.18 | 0.354 | 0.504 | 0.516 | 0.28 | 1.803 | Loại 1 | GBF251A2967419 | Gang thành phẩm | 2025-03-01 | 2A | 2025-03-01 21:04:32 | 21H04
4.37756521 | 0.26408596 | 0.22495234 | 0.033567395 | 0.12373846 | 0.023309935 | 1474 | 0.229 | 35.17 | 14.39 | 41.52 | 7.51 | 1.18 | 0.354 | 0.504 | 0.516 | 0.28 | 1.803 | Loại 1 | GBF251A2967432 | Gang thành phẩm | 2025-03-01 | 2A | 2025-03-01 20:48:27 | 20H48
4.24960516 | 0.25374239 | 0.18030589 | 0.058036836 | 0.1171807 | 0.018024416 | 1440 | 0.294 | 34.96 | 14.34 | 40.79 | 7.51 | 1.17 | 0.341 | 0.513 | 0.519 | 0.34 | 1.792 | Loại 2 | GBF251A2967534 | Gang thành phẩm | 2025-03-01 | 2A | 2025-03-01 22:02:15 | 22H02
4.18122551 | 0.24791399 | 0.1845949 | 0.058997154 | 0.12535423 | 0.016540762 | 1440 | 0.294 | 34.96 | 14.34 | 40.79 | 7.51 | 1.17 | 0.341 | 0.513 | 0.519 | 0.34 | 1.792 | Loại 2 | GBF251A2967555 | Gang thành phẩm | 2025-03-01 | 2A | 2025-03-01 22:35:36 | 22H35
4.31901377 | 0.29618399 | 0.27224038 | 0.021685845 | 0.13749377 | 0.028202125 | 1472 | 0.257 | 35.05 | 14.13 | 41.41 | 7.44 | 1.18 | 0.347 | 0.496 | 0.525 | 0.31 | 1.797 | Loại 1 | GBF251A2967621 | Gang thành phẩm | 2025-03-01 | 2A | 2025-03-02 01:00:58 | 01H00
4.27889895 | 0.29055054 | 0.27346101 | 0.018577716 | 0.13552084 | 0.026929368 | 1472 | 0.257 | 35.05 | 14.13 | 41.41 | 7.44 | 1.18 | 0.347 | 0.496 | 0.525 | 0.31 | 1.797 | Loại 1 | GBF251A2967624 | Gang thành phẩm | 2025-03-01 | 2A | 2025-03-02 00:50:57 | 00H50
4.60688836 | 0.39944106 | 0.19346324 | 0.024205794 | 0.13748067 | 0.032297942 | 1472 | 0.257 | 35.05 | 14.13 | 41.41 | 7.44 | 1.18 | 0.347 | 0.496 | 0.525 | 0.31 | 1.797 | Loại 1 | GBF251A2967646 | Gang thành phẩm | 2025-03-01 | 2A | 2025-03-02 00:03:25 | 01H04
4.18883683 | 0.26943997 | 0.30690471 | 0.019352403 | 0.16812029 | 0.023318356 | 1472 | 0.257 | 35.05 | 14.13 | 41.41 | 7.44 | 1.18 | 0.347 | 0.496 | 0.525 | 0.31 | 1.797 | Loại 1 | GBF251A2967654 | Gang thành phẩm | 2025-03-01 | 2A | 2025-03-02 01:20:47 | 01H20
4.37019145 | 0.26332406 | 0.27659446 | 0.019792531 | 0.13643386 | 0.026530661 | 1473 | 0.369 | 34.74 | 14.19 | 41.18 | 7.38 | 1.19 | 0.323 | 0.381 | 0.529 | 0.35 | 1.806 | Loại 1 | GBF251A2967731 | Gang thành phẩm | 2025-03-01 | 2A | 2025-03-02 02:04:30 | 02H04
4.3995 | 0.414 | 0.271 | 0.017 | 0.164 | 0.0404 | 1473 | 0.369 | 34.74 | 14.19 | 41.18 | 7.38 | 1.19 | 0.323 | 0.381 | 0.529 | 0.35 | 1.806 | Loại 1 | GBF251A2967768 | Gang thành phẩm | 2025-03-01 | 2A | 2025-03-02 10:29:25 | 02H50
4.37772954 | 0.38839038 | 0.27841087 | 0.017317944 | 0.13741981 | 0.036065702 | 1472 | 0.296 | 34.51 | 13.98 | 41.14 | 7.28 | 1.19 | 0.315 | 0.373 | 0.535 | 0.36 | 1.808 | Loại 1 | GBF251A2967827 | Gang thành phẩm | 2025-03-01 | 2A | 2025-03-02 03:51:55 | 03H51
4.39342559 | 0.38434977 | 0.25372454 | 0.016353111 | 0.15027538 | 0.036309826 | 1472 | 0.296 | 34.51 | 13.98 | 41.14 | 7.28 | 1.19 | 0.315 | 0.373 | 0.535 | 0.36 | 1.808 | Loại 1 | GBF251A2967849 | Gang thành phẩm | 2025-03-01 | 2A | 2025-03-02 04:32:15 | 04H32
4.45920273 | 0.38746955 | 0.25041155 | 0.019918175 | 0.16276504 | 0.038682684 | 1472 | 0.296 | 34.51 | 13.98 | 41.14 | 7.28 | 1.19 | 0.315 | 0.373 | 0.535 | 0.36 | 1.808 | Loại 1 | GBF251A2967853 | Gang thành phẩm | 2025-03-01 | 2A | 2025-03-02 03:29:37 | 03H29
4.37948196 | 0.31825065 | 0.1899951 | 0.03514068 | 0.1453889 | 0.02663169 | 1462 | 0.348 | 34.66 | 14.1 | 41.17 | 7.33 | 1.19 | 0.321 | 0.376 | 0.526 | 0.35 | 1.806 | Loại 1 | GBF251A2967909 | Gang thành phẩm | 2025-03-01 | 2A | 2025-03-02 06:29:17 | 06H29
2.45880199 | 0.13963361 | 0.11763306 | 0.010712751 | 0.085821449 | 0.012264475 | 1462 | 0.348 | 34.66 | 14.1 | 41.17 | 7.33 | 1.19 | 0.321 | 0.376 | 0.526 | 0.35 | 1.806 | Loại 1 | GBF251A2967931 | Gang thành phẩm | 2025-03-01 | 2A | 2025-03-02 07:21:21 | 07H21
4.28916407 | 0.33378598 | 0.15957228 | 0.041499011 | 0.12968572 | 0.02582354 | 1462 | 0.348 | 34.66 | 14.1 | 41.17 | 7.33 | 1.19 | 0.321 | 0.376 | 0.526 | 0.35 | 1.806 | Loại 1 | GBF251A2967961 | Gang thành phẩm | 2025-03-01 | 2A | 2025-03-02 06:56:44 | 06H56
4.52030964 | 0.39886396 | 0.27229373 | 0.017903969 | 0.16436436 | 0.039772689 | 1462 | 0.348 | 34.66 | 14.1 | 41.17 | 7.33 | 1.19 | 0.321 | 0.376 | 0.526 | 0.35 | 1.806 | Loại 1 | GBF251A2967966 | Gang thành phẩm | 2025-03-01 | 2A | 2025-03-02 06:10:03 | 06H10
4.58766259 | 0.51172989 | 0.8347509 | 0.030295145 | 0.12317531 | 0.042011084 | 1477 | 0.288 | 35.06 | 14.24 | 40.86 | 7.28 | 1.17 | 0.341 | 0.423 | 0.544 | 0.34 | 1.779 | Loại 1 | GBF251A2968035 | Gang thành phẩm | 2025-03-02 | 1B | 2025-03-02 10:18:07 | 10H18
4.50901788 | 0.46947155 | 0.24441595 | 0.017357865 | 0.13762711 | 0.0427811 | 1477 | 0.288 | 35.06 | 14.24 | 40.86 | 7.28 | 1.17 | 0.341 | 0.423 | 0.544 | 0.34 | 1.779 | Loại 1 | GBF251A2968044 | Gang thành phẩm | 2025-03-02 | 1B | 2025-03-02 10:24:00 | 10H24
4.7614505 | 0.30013249 | 0.15166111 | 0.043661296 | 0.15410637 | 0.025968667 | 1477 | 0.288 | 35.06 | 14.24 | 40.86 | 7.28 | 1.17 | 0.341 | 0.423 | 0.544 | 0.34 | 1.779 | Loại 1 | GBF251A2968054 | Gang thành phẩm | 2025-03-02 | 1B | 2025-03-02 08:46:11 | 08H46
4.36381012 | 0.44433724 | 0.19779559 | 0.026853073 | 0.13271961 | 0.034367734 | 1477 | 0.288 | 35.06 | 14.24 | 40.86 | 7.28 | 1.17 | 0.341 | 0.423 | 0.544 | 0.34 | 1.779 | Loại 1 | GBF251A2968066 | Gang thành phẩm | 2025-03-02 | 1B | 2025-03-02 09:46:10 | 10H17
4.43621852 | 0.58879781 | 0.18538132 | 0.023413645 | 0.13080308 | 0.039469057 | 1506 | 0.349 | 32.31 | 13.44 | 40.5 | 7.09 | 1.25 | 0.324 | 0.39 | 0.499 | 0.3 | 1.889 | Loại 1 | GBF251A2968119 | Gang thành phẩm | 2025-03-02 | 1B | 2025-03-02 11:44:19 | 11H44
4.4978063 | 0.59728191 | 0.18688951 | 0.026494013 | 0.15349432 | 0.046404309 | 1506 | 0.349 | 32.31 | 13.44 | 40.5 | 7.09 | 1.25 | 0.324 | 0.39 | 0.499 | 0.3 | 1.889 | Loại 1 | GBF251A2968126 | Gang thành phẩm | 2025-03-02 | 1B | 2025-03-02 11:48:36 | 11H48
4.61347101 | 0.47586373 | 0.25257705 | 0.013462391 | 0.13845144 | 0.041170735 | 1516 | 0.342 | 34.19 | 14 | 40.73 | 7.23 | 1.19 | 0.344 | 0.432 | 0.515 | 0.33 | 1.812 | Loại 1 | GBF251A2968229 | Gang thành phẩm | 2025-03-02 | 1B | 2025-03-02 12:53:14 | 12H53
4.72820448 | 0.45864115 | 0.25558815 | 0.016244412 | 0.16452363 | 0.039469929 | 1516 | 0.342 | 34.19 | 14 | 40.73 | 7.23 | 1.19 | 0.344 | 0.432 | 0.515 | 0.33 | 1.812 | Loại 1 | GBF251A2968238 | Gang thành phẩm | 2025-03-02 | 1B | 2025-03-02 13:46:32 | 13H46
4.51084344 | 0.45069826 | 0.25515329 | 0.014601612 | 0.15118561 | 0.0367007 | 1516 | 0.342 | 34.19 | 14 | 40.73 | 7.23 | 1.19 | 0.344 | 0.432 | 0.515 | 0.33 | 1.812 | Loại 1 | GBF251A2968262 | Gang thành phẩm | 2025-03-02 | 1B | 2025-03-02 13:25:16 | 13H25
4.46658811 | 0.42967506 | 0.16314523 | 0.039049669 | 0.13704351 | 0.02994292 | 1500 | 0.346 | 34.74 | 14.25 | 40.57 | 7.18 | 1.17 | 0.401 | 0.563 | 0.523 | 0.29 | 1.785 | Loại 1 | GBF251A2968314 | Gang thành phẩm | 2025-03-02 | 1B | 2025-03-02 15:24:24 | 15H24
4.42594311 | 0.36922834 | 0.17519249 | 0.038742928 | 0.1521035 | 0.026514785 | 1500 | 0.346 | 34.74 | 14.25 | 40.57 | 7.18 | 1.17 | 0.401 | 0.563 | 0.523 | 0.29 | 1.785 | Loại 1 | GBF251A2968322 | Gang thành phẩm | 2025-03-02 | 1B | 2025-03-02 14:35:07 | 14H35
4.46447957 | 0.42773907 | 0.23425626 | 0.018417817 | 0.1409713 | 0.033471032 | 1500 | 0.346 | 34.74 | 14.25 | 40.57 | 7.18 | 1.17 | 0.401 | 0.563 | 0.523 | 0.29 | 1.785 | Loại 1 | GBF251A2968334 | Gang thành phẩm | 2025-03-02 | 1B | 2025-03-02 15:46:44 | 15H46
4.36421624 | 0.31924748 | 0.16243123 | 0.03584742 | 0.1417382 | 0.022055274 | 1500 | 0.346 | 34.74 | 14.25 | 40.57 | 7.18 | 1.17 | 0.401 | 0.563 | 0.523 | 0.29 | 1.785 | Loại 1 | GBF251A2968367 | Gang thành phẩm | 2025-03-02 | 1B | 2025-03-02 14:47:08 | 14H47
4.33073523 | 0.44050184 | 0.20733316 | 0.018254297 | 0.14039588 | 0.032098732 | 1501 | 0.263 | 34.79 | 14.36 | 40.71 | 7.25 | 1.17 | 0.384 | 0.532 | 0.524 | 0.29 | 1.791 | Loại 1 | GBF251A2968423 | Gang thành phẩm | 2025-03-02 | 1B | 2025-03-02 16:42:10 | 16H42
4.88031318 | 0.55527887 | 0.20872224 | 0.020804033 | 0.1534761 | 0.040826558 | 1509 | 0.285 | 34.05 | 14.17 | 41.57 | 7.22 | 1.22 | 0.335 | 0.421 | 0.486 | 0.28 | 1.849 | Loại 1 | GBF251A2968513 | Gang thành phẩm | 2025-03-02 | 1B | 2025-03-02 17:39:47 | 17H39
4.72650379 | 0.43243545 | 0.19911035 | 0.014921834 | 0.14130478 | 0.034298884 | 1509 | 0.285 | 34.05 | 14.17 | 41.57 | 7.22 | 1.22 | 0.335 | 0.421 | 0.486 | 0.28 | 1.849 | Loại 1 | GBF251A2968519 | Gang thành phẩm | 2025-03-02 | 1B | 2025-03-02 17:57:58 | 17H57
4.42591882 | 0.44447783 | 0.20561173 | 0.018247663 | 0.12933644 | 0.030954596 | 1495 | 0.284 | 34.58 | 14.19 | 40.74 | 7.26 | 1.18 | 0.369 | 0.482 | 0.509 | 0.31 | 1.798 | Loại 1 | GBF251A2968620 | Gang thành phẩm | 2025-03-02 | 1B | 2025-03-02 19:02:55 | 19H02
4.51339374 | 0.3039981 | 0.25321957 | 0.014942633 | 0.15430702 | 0.028819572 | 1495 | 0.286 | 34.63 | 14.03 | 41.05 | 7.25 | 1.19 | 0.358 | 0.453 | 0.539 | 0.34 | 1.8 | Loại 1 | GBF251A2968731 | Gang thành phẩm | 2025-03-02 | 2C | 2025-03-02 21:30:39 | 21H30
4.43754991 | 0.26572045 | 0.18668677 | 0.028622051 | 0.12822415 | 0.022420843 | 1495 | 0.286 | 34.63 | 14.03 | 41.05 | 7.25 | 1.19 | 0.358 | 0.453 | 0.539 | 0.34 | 1.8 | Loại 1 | GBF251A2968732 | Gang thành phẩm | 2025-03-02 | 2C | 2025-03-02 20:43:10 | 20H43
4.40061367 | 0.27050689 | 0.1963425 | 0.022163691 | 0.12123135 | 0.023010154 | 1495 | 0.286 | 34.63 | 14.03 | 41.05 | 7.25 | 1.19 | 0.358 | 0.453 | 0.539 | 0.34 | 1.8 | Loại 1 | GBF251A2968733 | Gang thành phẩm | 2025-03-02 | 2C | 2025-03-02 21:34:42 | 21H30
4.48456336 | 0.48815564 | 0.23635174 | 0.017080667 | 0.15424258 | 0.034971608 | 1495 | 0.286 | 34.63 | 14.03 | 41.05 | 7.25 | 1.19 | 0.358 | 0.453 | 0.539 | 0.34 | 1.8 | Loại 1 | GBF251A2968746 | Gang thành phẩm | 2025-03-02 | 2C | 2025-03-02 19:45:59 | 19H45
4.707656 | 0.36445488 | 0.20653256 | 0.018845675 | 0.13569137 | 0.035219612 | 1497 | 0.319 | 31.73 | 13.24 | 39.72 | 6.76 | 1.25 | 0.306 | 0.39 | 0.469 | 0.27 | 1.882 | Loại 1 | GBF251A2968809 | Gang thành phẩm | 2025-03-02 | 2C | 2025-03-02 23:21:50 | 23H27
4.71204563 | 0.36880364 | 0.20523657 | 0.018638739 | 0.13684616 | 0.035397839 | 1497 | 0.319 | 31.73 | 13.24 | 39.72 | 6.76 | 1.25 | 0.306 | 0.39 | 0.469 | 0.27 | 1.882 | Loại 1 | GBF251A2968812 | Gang thành phẩm | 2025-03-02 | 2C | 2025-03-02 22:43:53 | 22H43
4.38797226 | 0.27343337 | 0.25238067 | 0.016941522 | 0.15755236 | 0.026380119 | 1492 | 0.499 | 34.24 | 13.87 | 40.65 | 7.29 | 1.19 | 0.356 | 0.455 | 0.527 | 0.35 | 1.805 | Loại 1 | GBF251A2968911 | Gang thành phẩm | 2025-03-02 | 2C | 2025-03-03 02:19:36 | 02H19
4.36797379 | 0.2493425 | 0.19445171 | 0.027890453 | 0.14152795 | 0.021276669 | 1492 | 0.499 | 34.24 | 13.87 | 40.65 | 7.29 | 1.19 | 0.356 | 0.455 | 0.527 | 0.35 | 1.805 | Loại 1 | GBF251A2968913 | Gang thành phẩm | 2025-03-02 | 2C | 2025-03-03 01:19:00 | 01H14
4.39262785 | 0.24257038 | 0.24636916 | 0.016591706 | 0.14814926 | 0.021608059 | 1492 | 0.499 | 34.24 | 13.87 | 40.65 | 7.29 | 1.19 | 0.356 | 0.455 | 0.527 | 0.35 | 1.805 | Loại 1 | GBF251A2968919 | Gang thành phẩm | 2025-03-02 | 2C | 2025-03-03 01:29:17 | 01H14
4.38862571 | 0.24988336 | 0.18828315 | 0.027789902 | 0.13323962 | 0.021361112 | 1492 | 0.499 | 34.24 | 13.87 | 40.65 | 7.29 | 1.19 | 0.356 | 0.455 | 0.527 | 0.35 | 1.805 | Loại 1 | GBF251A2968958 | Gang thành phẩm | 2025-03-02 | 2C | 2025-03-03 01:14:50 | 01H14
4.41761436 | 0.2564361 | 0.25199482 | 0.016459279 | 0.16039099 | 0.024278484 | 1492 | 0.499 | 34.24 | 13.87 | 40.65 | 7.29 | 1.19 | 0.356 | 0.455 | 0.527 | 0.35 | 1.805 | Loại 1 | GBF251A2968965 | Gang thành phẩm | 2025-03-02 | 2C | 2025-03-03 02:23:03 | 02H23
4.33612224 | 0.34588479 | 0.19749328 | 0.04284389 | 0.13992409 | 0.027461588 | 1485 | 0.269 | 33.72 | 14.08 | 41.72 | 7.63 | 1.24 | 0.362 | 0.446 | 0.475 | 0.26 | 1.881 | Loại 1 | GBF251A2969027 | Gang thành phẩm | 2025-03-02 | 2C | 2025-03-03 02:57:02 | 02H57
4.30521272 | 0.3078903 | 0.18747361 | 0.041233351 | 0.18860636 | 0.025412145 | 1471 | 0.388 | 34.35 | 13.92 | 40.93 | 7.58 | 1.19 | 0.39 | 0.529 | 0.527 | 0.25 | 1.817 | Loại 1 | GBF251A2969101 | Gang thành phẩm | 2025-03-02 | 2C | 2025-03-03 04:13:29 | 04H13
4.274113 | 0.22702489 | 0.2003953 | 0.02789725 | 0.13690731 | 0.018748981 | 1471 | 0.388 | 34.35 | 13.92 | 40.93 | 7.58 | 1.19 | 0.39 | 0.529 | 0.527 | 0.25 | 1.817 | Loại 1 | GBF251A2969105 | Gang thành phẩm | 2025-03-02 | 2C | 2025-03-03 05:57:57 | 05H57
4.24975501 | 0.19509331 | 0.19520898 | 0.028328931 | 0.13762714 | 0.01559259 | 1471 | 0.388 | 34.35 | 13.92 | 40.93 | 7.58 | 1.19 | 0.39 | 0.529 | 0.527 | 0.25 | 1.817 | Loại 1 | GBF251A2969109 | Gang thành phẩm | 2025-03-02 | 2C | 2025-03-03 05:23:42 | 05H23
4.29413208 | 0.18361776 | 0.19776528 | 0.025848743 | 0.13993293 | 0.014019673 | 1471 | 0.388 | 34.35 | 13.92 | 40.93 | 7.58 | 1.19 | 0.39 | 0.529 | 0.527 | 0.25 | 1.817 | Loại 1 | GBF251A2969117 | Gang thành phẩm | 2025-03-02 | 2C | 2025-03-03 04:43:00 | 04H43
4.32393345 | 0.20493346 | 0.18893137 | 0.027365466 | 0.13273927 | 0.017266035 | 1471 | 0.388 | 34.35 | 13.92 | 40.93 | 7.58 | 1.19 | 0.39 | 0.529 | 0.527 | 0.25 | 1.817 | Loại 1 | GBF251A2969122 | Gang thành phẩm | 2025-03-02 | 2C | 2025-03-03 05:02:47 | 05H02
4.41535937 | 0.24978798 | 0.20702607 | 0.021173952 | 0.13796394 | 0.021133899 | 1465 | 0.401 | 34.81 | 13.88 | 40.75 | 7.56 | 1.17 | 0.365 | 0.527 | 0.54 | 0.34 | 1.787 | Loại 1 | GBF251A2969239 | Gang thành phẩm | 2025-03-02 | 2C | 2025-03-03 07:13:20 | 07H13
4.44618505 | 0.23568665 | 0.21198361 | 0.021230134 | 0.14151207 | 0.020521933 |  | 0.401 | 34.81 | 13.88 | 40.75 | 7.56 | 1.17 | 0.365 | 0.527 | 0.54 | 0.34 | 1.787 | Loại 1 | GBF251A2969261 | Gang thành phẩm | 2025-03-02 | 2C | 2025-03-03 07:35:45 | 07H35
4.38689075 | 0.28873882 | 0.16565669 | 0.031682945 | 0.13790192 | 0.023858063 |  | 0.725 | 34.59 | 13.6 | 40.3 | 7.45 | 1.17 | 0.361 | 0.525 | 0.561 | 0.37 | 1.774 | Loại 1 | GBF251A2969318 | Gang thành phẩm | 2025-03-03 | 1A | 2025-03-03 09:06:00 | 09H06
4.48450637 | 0.26387551 | 0.17290676 | 0.025482464 | 0.13400229 | 0.019711114 |  | 0.725 | 34.59 | 13.6 | 40.3 | 7.45 | 1.17 | 0.361 | 0.525 | 0.561 | 0.37 | 1.774 | Loại 1 | GBF251A2969325 | Gang thành phẩm | 2025-03-03 | 1A | 2025-03-03 09:19:58
4.438601 | 0.2853503 | 0.16398264 | 0.031814454 | 0.13305758 | 0.022950994 |  | 0.725 | 34.59 | 13.6 | 40.3 | 7.45 | 1.17 | 0.361 | 0.525 | 0.561 | 0.37 | 1.774 | Loại 1 | GBF251A2969333 | Gang thành phẩm | 2025-03-03 | 1A | 2025-03-03 08:53:06 | 08H53
3.63831067 | 0.23142332 | 0.1722824 | 0.033068618 | 0.14627937 | 0.017813156 |  | 0.29 | 35.02 | 13.58 | 40.83 | 7.75 | 1.17 | 0.37 | 0.494 | 0.561 | 0.36 | 1.775 | Loại 1 | GBF251A2969424 | Gang thành phẩm | 2025-03-03 | 1A | 2025-03-03 12:01:43 | 12H01
4.52547745 | 0.34589647 | 0.26314437 | 0.014401412 | 0.15704321 | 0.026559477 |  | 0.29 | 35.02 | 13.58 | 40.83 | 7.75 | 1.17 | 0.37 | 0.494 | 0.561 | 0.36 | 1.775 | Loại 1 | GBF251A2969435 | Gang thành phẩm | 2025-03-03 | 1A | 2025-03-03 12:17:44 | 12H17
4.49309604 | 0.32958997 | 0.26619297 | 0.013563708 | 0.1478042 | 0.025154567 |  | 0.29 | 35.02 | 13.58 | 40.83 | 7.75 | 1.17 | 0.37 | 0.494 | 0.561 | 0.36 | 1.775 | Loại 1 | GBF251A2969449 | Gang thành phẩm | 2025-03-03 | 1A | 2025-03-03 12:30:47 | 12H30
3.77985758 | 0.45374322 | 0.28321731 | 0.032763158 | 0.14093417 | 0.040805198 |  | 0.29 | 35.02 | 13.58 | 40.83 | 7.75 | 1.17 | 0.37 | 0.494 | 0.561 | 0.36 | 1.775 | Loại 1 | GBF251A2969455 | Gang thành phẩm | 2025-03-03 | 1A | 2025-03-03 10:38:21
4.69939852 | 0.48470607 | 0.24888622 | 0.011894405 | 0.1487214 | 0.03695692 |  | 0.335 | 34.42 | 13.58 | 41.2 | 7.71 | 1.2 | 0.36 | 0.5 | 0.532 | 0.38 | 1.816 | Loại 1 | GBF251A2969515 | Gang thành phẩm | 2025-03-03 | 1A | 2025-03-03 13:23:40
4.4652227 | 0.42462524 | 0.17046916 | 0.021726733 | 0.1190638 | 0.027793845 |  | 0.335 | 34.42 | 13.58 | 41.2 | 7.71 | 1.2 | 0.36 | 0.5 | 0.532 | 0.38 | 1.816 | Loại 1 | GBF251A2969566 | Gang thành phẩm | 2025-03-03 | 1A | 2025-03-03 13:58:32
4.50342495 | 0.45675371 | 0.23712871 | 0.010102902 | 0.15185297 | 0.036924514 |  | 0.335 | 34.42 | 13.58 | 41.2 | 7.71 | 1.2 | 0.36 | 0.5 | 0.532 | 0.38 | 1.816 | Loại 1 | GBF251A2969568 | Gang thành phẩm | 2025-03-03 | 1A | 2025-03-03 13:09:13
4.18038725 | 0.37504624 | 0.26889803 | 0.036171259 | 0.19431222 | 0.033415124 |  | 0.276 | 34.77 | 13.83 | 40.72 | 7.74 | 1.17 | 0.383 | 0.528 | 0.494 | 0.24 | 1.791 | Loại 1 | GBF251A2969614 | Gang thành phẩm | 2025-03-03 | 1A | 2025-03-03 14:57:28 | 14H57
4.44745257 | 0.3930271 | 0.27227952 | 0.011314331 | 0.1509419 | 0.031293771 |  | 0.276 | 34.77 | 13.83 | 40.72 | 7.74 | 1.17 | 0.383 | 0.528 | 0.494 | 0.24 | 1.791 | Loại 1 | GBF251A2969634 | Gang thành phẩm | 2025-03-03 | 1A | 2025-03-03 14:53:56 | 14H53
4.60208528 | 0.3938369 | 0.22595909 | 0.014679065 | 0.12680866 | 0.032914322 | [12 empty] | Loại 1 | GBF251A2969744 | Gang thành phẩm | 2025-03-03 | 1A | 2025-03-03 16:42:13
4.57727023 | 0.64755694 | 0.16653517 | 0.037064234 | 0.12943109 | 0.040855451 | [12 empty] | Loại 1 | GBF251A2969765 | Gang thành phẩm | 2025-03-03 | 1A | 2025-03-03 16:36:40
4.48166723 | 0.36468116 | 0.26929635 | 0.011761181 | 0.1553857 | 0.028964131 |  | 0.287 | 35 | 13.83 | 40.73 | 7.66 | 1.16 | 0.377 | 0.507 | 0.517 | 0.28 | 1.778 | Loại 1 | GBF251A2969827 | Gang thành phẩm | 2025-03-03 | 1A | 2025-03-03 18:20:55 | 18H20
4.50749523 | 0.39182266 | 0.26505365 | 0.011831143 | 0.16802365 | 0.032910312 |  | 0.287 | 35 | 13.83 | 40.73 | 7.66 | 1.16 | 0.377 | 0.507 | 0.517 | 0.28 | 1.778 | Loại 1 | GBF251A2969831 | Gang thành phẩm | 2025-03-03 | 1A | 2025-03-03 18:30:43 | 18H30
3.68697216 | 0.36706229 | 0.26099769 | 0.013605516 | 0.1739964 | 0.033510967 |  | 0.287 | 35 | 13.83 | 40.73 | 7.66 | 1.16 | 0.377 | 0.507 | 0.517 | 0.28 | 1.778 | Loại 1 | GBF251A2969855 | Gang thành phẩm | 2025-03-03 | 1A | 2025-03-03 18:26:58 | 18H26
4.43896976 | 0.3586939 | 0.17351628 | 0.03841889 | 0.1283569 | 0.024658164 |  | 0.287 | 35 | 13.83 | 40.73 | 7.66 | 1.16 | 0.377 | 0.507 | 0.517 | 0.28 | 1.778 | Loại 1 | GBF251A2969860 | Gang thành phẩm | 2025-03-03 | 1A | 2025-03-03 18:56:34 | 18H56
4.51751179 | 0.39166123 | 0.27054412 | 0.01153733 | 0.16198023 | 0.032066933 | 1469 | 0.287 | 35 | 13.83 | 40.73 | 7.66 | 1.16 | 0.377 | 0.507 | 0.517 | 0.28 | 1.778 | Loại 1 | GBF251A2969861 | Gang thành phẩm | 2025-03-03 | 2B | 2025-03-03 19:58:23 | 19H58
4.47570169 | 0.32199595 | 0.19362566 | 0.016518914 | 0.12695928 | 0.025207708 | 1468 | 0.401 | 34.43 | 13.36 | 40.78 | 7.63 | 1.18 | 0.382 | 0.571 | 0.539 | 0.43 | 1.794 | Loại 1 | GBF251A2969901 | Gang thành phẩm | 2025-03-03 | 2B | 2025-03-03 21:30:55 | 21H30
4.33057343 | 0.31252372 | 0.19008382 | 0.019259036 | 0.16505413 | 0.025249986 | 1468 | 0.401 | 34.43 | 13.36 | 40.78 | 7.63 | 1.18 | 0.382 | 0.571 | 0.539 | 0.43 | 1.794 | Loại 1 | GBF251A2969909 | Gang thành phẩm | 2025-03-03 | 2B | 2025-03-03 20:49:06 | 20H49
4.29222436 | 0.26676081 | 0.13685021 | 0.051438025 | 0.12253762 | 0.016747381 | 1465 | 0.324 | 34.5 | 13.59 | 40.26 | 7.57 | 1.17 | 0.381 | 0.587 | 0.556 | 0.39 | 1.78 | Loại 2 | GBF251A2970003 | Gang thành phẩm | 2025-03-03 | 2B | 2025-03-03 22:08:32 | 22H08
4.29676839 | 0.27821513 | 0.19955343 | 0.024650297 | 0.13847212 | 0.019836632 | 1465 | 0.324 | 34.5 | 13.59 | 40.26 | 7.57 | 1.17 | 0.381 | 0.587 | 0.556 | 0.39 | 1.78 | Loại 1 | GBF251A2970032 | Gang thành phẩm | 2025-03-03 | 2B | 2025-03-03 23:01:13 | 23H01
4.24177796 | 0.14714581 | 0.12745757 | 0.059303756 | 0.12519902 | 0.010454593 | 1465 | 0.324 | 34.5 | 13.59 | 40.26 | 7.57 | 1.17 | 0.381 | 0.587 | 0.556 | 0.39 | 1.78 | Loại 2 | GBF251A2970062 | Gang thành phẩm | 2025-03-03 | 2B | 2025-03-03 21:48:42 | 21H48
4.50498375 | 0.26549904 | 0.20500899 | 0.016744791 | 0.13963719 | 0.022244736 | 1488 | 0.375 | 34.51 | 13.42 | 40.52 | 7.58 | 1.17 | 0.375 | 0.558 | 0.544 | 0.41 | 1.783 | Loại 1 | GBF251A2970105 | Gang thành phẩm | 2025-03-03 | 2B | 2025-03-04 00:39:43 | 00H39
4.45542871 | 0.25556198 | 0.20275346 | 0.01662262 | 0.12874022 | 0.021044154 | 1488 | 0.375 | 34.51 | 13.42 | 40.52 | 7.58 | 1.17 | 0.375 | 0.558 | 0.544 | 0.41 | 1.783 | Loại 1 | GBF251A2970124 | Gang thành phẩm | 2025-03-03 | 2B | 2025-03-04 00:10:17 | 00H10
4.42468492 | 0.35918569 | 0.22924282 | 0.012835401 | 0.12942305 | 0.029723877 | 1488 | 0.375 | 34.51 | 13.42 | 40.52 | 7.58 | 1.17 | 0.375 | 0.558 | 0.544 | 0.41 | 1.783 | Loại 1 | GBF251A2970160 | Gang thành phẩm | 2025-03-03 | 2B | 2025-03-04 01:07:17 | 01H07
4.33207448 | 0.3222871 | 0.16053413 | 0.038146721 | 0.13616988 | 0.022027764 | 1474 | 0.277 | 34.46 | 13.44 | 40.11 | 7.58 | 1.16 | 0.363 | 0.517 | 0.516 | 0.33 | 1.774 | Loại 1 | GBF251A2970209 | Gang thành phẩm | 2025-03-03 | 2B | 2025-03-04 01:52:30 | 01H52
4.34436681 | 0.35944481 | 0.16692807 | 0.027349939 | 0.12981813 | 0.024728795 | 1474 | 0.277 | 34.46 | 13.44 | 40.11 | 7.58 | 1.16 | 0.363 | 0.517 | 0.516 | 0.33 | 1.774 | Loại 1 | GBF251A2970255 | Gang thành phẩm | 2025-03-03 | 2B | 2025-03-04 02:23:47 | 02H23
4.47205654 | 0.33226764 | 0.23899527 | 0.013814311 | 0.13554872 | 0.027259311 | 1497 | 0.341 | 34.64 | 13.67 | 40.55 | 7.73 | 1.17 | 0.367 | 0.539 | 0.53 | 0.35 | 1.788 | Loại 1 | GBF251A2970339 | Gang thành phẩm | 2025-03-03 | 2B | 2025-03-04 04:05:11 | 04H05
4.48626938 | 0.36130089 | 0.22801155 | 0.014474845 | 0.13811354 | 0.030572948 | 1497 | 0.341 | 34.64 | 13.67 | 40.55 | 7.73 | 1.17 | 0.367 | 0.539 | 0.53 | 0.35 | 1.788 | Loại 1 | GBF251A2970370 | Gang thành phẩm | 2025-03-03 | 2B | 2025-03-04 03:24:07 | 03H24
4.56806319 | 0.41998375 | 0.18420143 | 0.01742931 | 0.12466187 | 0.031307225 | 1517 | 0.285 | 33.57 | 13.82 | 40.53 | 7.65 | 1.21 | 0.324 | 0.409 | 0.476 | 0.23 | 1.847 | Loại 1 | GBF251A2970401 | Gang thành phẩm | 2025-03-03 | 2B | 2025-03-04 05:13:11 | 05H13
4.42519181 | 0.519688 | 0.18158181 | 0.020854046 | 0.14122296 | 0.040282033 | 1517 | 0.285 | 33.57 | 13.82 | 40.53 | 7.65 | 1.21 | 0.324 | 0.409 | 0.476 | 0.23 | 1.847 | Loại 1 | GBF251A2970458 | Gang thành phẩm | 2025-03-03 | 2B | 2025-03-04 04:46:30 | 04H46
4.26514501 | 0.33645617 | 0.23598906 | 0.015468104 | 0.15215457 | 0.02794965 | 1487 | 0.312 | 33.44 | 13.91 | 40.95 | 7.67 | 1.22 | 0.34 | 0.476 | 0.506 | 0.31 | 1.87 | Loại 1 | GBF251A2970532 | Gang thành phẩm | 2025-03-03 | 2B | 2025-03-04 06:34:11 | 06H34
4.58703037 | 0.43924635 | 0.18589636 | 0.017766265 | 0.13298826 | 0.033575525 | 1487 | 0.312 | 33.44 | 13.91 | 40.95 | 7.67 | 1.22 | 0.34 | 0.476 | 0.506 | 0.31 | 1.87 | Loại 1 | GBF251A2970553 | Gang thành phẩm | 2025-03-03 | 2B | 2025-03-04 06:38:14 | 06H38
4.53052265 | 0.45111157 | 0.18277598 | 0.020883851 | 0.12849152 | 0.033799487 | 1487 | 0.312 | 33.44 | 13.91 | 40.95 | 7.67 | 1.22 | 0.34 | 0.476 | 0.506 | 0.31 | 1.87 | Loại 1 | GBF251A2970562 | Gang thành phẩm | 2025-03-03 | 2B | 2025-03-04 06:56:03 | 06H56
4.3534906 | 0.36779922 | 0.23657895 | 0.014648021 | 0.16119076 | 0.031145573 | 1490 | [11 empty] | Loại 1 | GBF251A2970605 | Gang thành phẩm | 2025-03-04 | 1C | 2025-03-04 08:54:25 | 08H54
4.47165639 | 0.32767706 | 0.16330801 | 0.037634257 | 0.13312878 | 0.023652522 | 1490 | [11 empty] | Loại 1 | GBF251A2970654 | Gang thành phẩm | 2025-03-04 | 1C | 2025-03-04 07:38:55 | 07H38
4.51177146 | 0.3898386 | 0.17854246 | 0.016950186 | 0.13687132 | 0.028801223 | 1493 | 0.329 | 34.19 | 14.31 | 40.98 | 7.76 | 1.2 | 0.315 | 0.378 | 0.471 | 0.21 | 1.844 | Loại 1 | GBF251A2970725 | Gang thành phẩm | 2025-03-04 | 1C | 2025-03-04 09:33:20 | 09H33
4.48210575 | 0.39292731 | 0.17848812 | 0.022947969 | 0.12950541 | 0.028582028 | 1493 | 0.329 | 34.19 | 14.31 | 40.98 | 7.76 | 1.2 | 0.315 | 0.378 | 0.471 | 0.21 | 1.844 | Loại 1 | GBF251A2970728 | Gang thành phẩm | 2025-03-04 | 1C | 2025-03-04 09:48:54 | 09H48
4.42931161 | 0.42940644 | 0.18066036 | 0.019950428 | 0.12840353 | 0.030502889 | 1484 | 0.446 | 34.92 | 13.73 | 40.46 | 7.67 | 1.16 | 0.408 | 0.606 | 0.537 | 0.36 | 1.771 | Loại 1 | GBF251A2970803 | Gang thành phẩm | 2025-03-04 | 1C | 2025-03-04 10:54:08 | 10H54
4.54706709 | 0.42858395 | 0.19981591 | 0.017211938 | 0.1277273 | 0.033081685 | 1484 | 0.446 | 34.92 | 13.73 | 40.46 | 7.67 | 1.16 | 0.408 | 0.606 | 0.537 | 0.36 | 1.771 | Loại 1 | GBF251A2970861 | Gang thành phẩm | 2025-03-04 | 1C | 2025-03-04 11:43:39 | 11H43
4.57633485 | 0.42112677 | 0.18325217 | 0.019665356 | 0.12271574 | 0.031312799 | 1484 | 0.446 | 34.92 | 13.73 | 40.46 | 7.67 | 1.16 | 0.408 | 0.606 | 0.537 | 0.36 | 1.771 | Loại 1 | GBF251A2970867 | Gang thành phẩm | 2025-03-04 | 1C | 2025-03-04 11:37:27 | 12H16
4.64369516 | 0.38616174 | 0.17307224 | 0.018267117 | 0.12057884 | 0.02987101 | 1457 | 0.592 | 34.21 | 13.64 | 40.34 | 7.59 | 1.18 | 0.386 | 0.543 | 0.546 | 0.34 | 1.8 | Loại 1 | GBF251A2970915 | Gang thành phẩm | 2025-03-04 | 1C | 2025-03-04 12:53:27 | 12H53
4.54775491 | 0.38943204 | 0.17750446 | 0.01637577 | 0.13082696 | 0.029069079 | 1457 | 0.592 | 34.21 | 13.64 | 40.34 | 7.59 | 1.18 | 0.386 | 0.543 | 0.546 | 0.34 | 1.8 | Loại 1 | GBF251A2970934 | Gang thành phẩm | 2025-03-04 | 1C | 2025-03-04 13:23:08 | 13H23
4.69442557 | 0.39705256 | 0.16363678 | 0.023904537 | 0.11929468 | 0.028825377 | 1480 | 0.396 | 34.63 | 13.9 | 40.58 | 7.58 | 1.17 | 0.38 | 0.544 | 0.545 | 0.42 | 1.792 | Loại 1 | GBF251A2971035 | Gang thành phẩm | 2025-03-04 | 1C | 2025-03-04 14:28:54 | 14H28
4.37503681 | 0.3210861 | 0.19305524 | 0.031688651 | 0.14682901 | 0.02310046 | 1480 | 0.396 | 34.63 | 13.9 | 40.58 | 7.58 | 1.17 | 0.38 | 0.544 | 0.545 | 0.42 | 1.792 | Loại 1 | GBF251A2971065 | Gang thành phẩm | 2025-03-04 | 1C | 2025-03-04 15:11:36 | 15H11
4.43187012 | 0.29219889 | 0.2747387 | 0.029583583 | 0.13750712 | 0.02536447 | 1499 | 0.461 | 33.42 | 13.89 | 40.98 | 7.63 | 1.23 | 0.371 | 0.479 | 0.494 | 0.25 | 1.87 | Loại 1 | GBF251A2971126 | Gang thành phẩm | 2025-03-04 | 1C | 2025-03-04 16:02:39 | 16H02
4.32257734 | 0.35194224 | 0.1975813 | 0.023013138 | 0.15970402 | 0.028890514 | 1499 | 0.461 | 33.42 | 13.89 | 40.98 | 7.63 | 1.23 | 0.371 | 0.479 | 0.494 | 0.25 | 1.87 | Loại 1 | GBF251A2971129 | Gang thành phẩm | 2025-03-04 | 1C | 2025-03-04 16:15:51 | 16H15
4.40286683 | 0.34700973 | 0.16931135 | 0.035127313 | 0.13636431 | 0.025380386 | 1499 | 0.461 | 33.42 | 13.89 | 40.98 | 7.63 | 1.23 | 0.371 | 0.479 | 0.494 | 0.25 | 1.87 | Loại 1 | GBF251A2971159 | Gang thành phẩm | 2025-03-04 | 1C | 2025-03-04 16:57:40 | 16H57
4.55334218 | 0.3407056 | 0.21402616 | 0.015308999 | 0.14394441 | 0.027158209 | 1471 | 0.359 | 34.74 | 13.96 | 40.45 | 7.58 | 1.16 | 0.387 | 0.526 | 0.544 | 0.36 | 1.784 | Loại 1 | GBF251A2971232 | Gang thành phẩm | 2025-03-04 | 1C | 2025-03-04 18:56:29 | 19H01
4.46502581 | 0.31721643 | 0.21181437 | 0.015376123 | 0.1408223 | 0.025190099 | 1471 | 0.359 | 34.74 | 13.96 | 40.45 | 7.58 | 1.16 | 0.387 | 0.526 | 0.544 | 0.36 | 1.784 | Loại 1 | GBF251A2971250 | Gang thành phẩm | 2025-03-04 | 1C | 2025-03-04 18:52:14 | 18H52
4.33439152 | 0.297923 | 0.17469577 | 0.026420786 | 0.13693296 | 0.022731069 | 1471 | 0.359 | 34.74 | 13.96 | 40.45 | 7.58 | 1.16 | 0.387 | 0.526 | 0.544 | 0.36 | 1.784 | Loại 1 | GBF251A2971258 | Gang thành phẩm | 2025-03-04 | 1C | 2025-03-04 18:08:38 | 18H08
4.71286152 | 0.434692 | 0.21597971 | 0.014749296 | 0.1282091 | 0.037678708 |  | 0.351 | 34.45 | 13.67 | 40.6 | 7.55 | 1.18 | 0.386 | 0.552 | 0.527 | 0.33 | 1.794 | Loại 1 | GBF251A2971321 | Gang thành phẩm | 2025-03-04 | 1C | 2025-03-04 19:49:30 | 19H49
4.45651961 | 0.42433562 | 0.21788154 | 0.012835962 | 0.14047608 | 0.035142427 | 1480 | 0.351 | 34.45 | 13.67 | 40.6 | 7.55 | 1.18 | 0.386 | 0.552 | 0.527 | 0.33 | 1.794 | Loại 1 | GBF251A2971336 | Gang thành phẩm | 2025-03-04 | 1C | 2025-03-04 19:25:06 | 19H25
4.36628731 | 0.41854378 | 0.17449 | 0.037762327 | 0.16833512 | 0.031743775 | 1499 | 0.347 | 34.62 | 13.71 | 40.68 | 7.61 | 1.18 | 0.385 | 0.549 | 0.53 | 0.32 | 1.791 | Loại 1 | GBF251A2971406 | Gang thành phẩm | 2025-03-04 | 2A | 2025-03-04 21:10:50 | 21H10
4.4225396 | 0.44099763 | 0.17436299 | 0.033371379 | 0.16629309 | 0.033854691 | 1499 | 0.347 | 34.62 | 13.71 | 40.68 | 7.61 | 1.18 | 0.385 | 0.549 | 0.53 | 0.32 | 1.791 | Loại 1 | GBF251A2971432 | Gang thành phẩm | 2025-03-04 | 2A | 2025-03-04 21:16:13 | 21H16
4.67792382 | 0.44463132 | 0.16630495 | 0.035141475 | 0.16653159 | 0.035190225 | 1499 | 0.347 | 34.62 | 13.71 | 40.68 | 7.61 | 1.18 | 0.385 | 0.549 | 0.53 | 0.32 | 1.791 | Loại 1 | GBF251A2971466 | Gang thành phẩm | 2025-03-04 | 2A | 2025-03-04 20:53:15 | 20H53
4.53739287 | 0.36307293 | 0.15816486 | 0.028690925 | 0.13683084 | 0.026160948 | 1509 | 0.301 | 34 | 13.87 | 40.27 | 7.4 | 1.18 | 0.373 | 0.532 | 0.535 | 0.34 | 1.81 | Loại 1 | GBF251A2971503 | Gang thành phẩm | 2025-03-04 | 2A | 2025-03-04 23:59:57 | 23H59
4.76500401 | 0.4498661 | 0.16785625 | 0.016857641 | 0.13724993 | 0.035684016 | 1509 | 0.301 | 34 | 13.87 | 40.27 | 7.4 | 1.18 | 0.373 | 0.532 | 0.535 | 0.34 | 1.81 | Loại 1 | GBF251A2971524 | Gang thành phẩm | 2025-03-04 | 2A | 2025-03-04 22:57:32 | 22H57
4.69302287 | 0.44582672 | 0.20476152 | 0.015016634 | 0.1394871 | 0.037459365 | 1509 | 0.301 | 34 | 13.87 | 40.27 | 7.4 | 1.18 | 0.373 | 0.532 | 0.535 | 0.34 | 1.81 | Loại 1 | GBF251A2971528 | Gang thành phẩm | 2025-03-04 | 2A | 2025-03-04 22:34:36 | 22H34
4.45018291 | 0.29489496 | 0.21656416 | 0.019707854 | 0.15431824 | 0.02261049 | 1470 | 0.339 | 33.63 | 13.58 | 41.52 | 7.75 | 1.23 | 0.353 | 0.456 | 0.532 | 0.39 | 1.869 | Loại 1 | GBF251A2971612 | Gang thành phẩm | 2025-03-04 | 2A | 2025-03-05 01:13:09 | 01H13
4.58433481 | 0.34752858 | 0.18748759 | 0.023816511 | 0.14363846 | 0.028001014 | 1470 | 0.339 | 33.63 | 13.58 | 41.52 | 7.75 | 1.23 | 0.353 | 0.456 | 0.532 | 0.39 | 1.869 | Loại 1 | GBF251A2971623 | Gang thành phẩm | 2025-03-04 | 2A | 2025-03-05 01:55:17 | 01H55
4.44125749 | 0.33167085 | 0.18789315 | 0.024108514 | 0.12793432 | 0.028537882 | 1470 | 0.339 | 33.63 | 13.58 | 41.52 | 7.75 | 1.23 | 0.353 | 0.456 | 0.532 | 0.39 | 1.869 | Loại 1 | GBF251A2971636 | Gang thành phẩm | 2025-03-04 | 2A | 2025-03-05 01:11:53 | 01H11
4.44520009 | 0.27069833 | 0.19717403 | 0.022720383 | 0.14183028 | 0.02013277 | 1470 | 0.339 | 33.63 | 13.58 | 41.52 | 7.75 | 1.23 | 0.353 | 0.456 | 0.532 | 0.39 | 1.869 | Loại 1 | GBF251A2971668 | Gang thành phẩm | 2025-03-04 | 2A | 2025-03-05 01:47:32 | 01H47
4.45169623 | 0.36589575 | 0.15802582 | 0.031916441 | 0.1369461 | 0.026024854 | 1470 | 0.339 | 33.63 | 13.58 | 41.52 | 7.75 | 1.23 | 0.353 | 0.456 | 0.532 | 0.39 | 1.869 | Loại 1 | GBF251A2971669 | Gang thành phẩm | 2025-03-04 | 2A | 2025-03-05 00:48:58 | 00H48
4.43608453 | 0.40502539 | 0.20548066 | 0.013920128 | 0.13251806 | 0.038463781 | 1504 | 0.297 | 34.01 | 14.11 | 41.18 | 7.69 | 1.21 | 0.352 | 0.449 | 0.497 | 0.27 | 1.852 | Loại 1 | GBF251A2971744 | Gang thành phẩm | 2025-03-04 | 2A | 2025-03-05 03:39:55 | 03H39
4.5288344 | 0.46858571 | 0.2213423 | 0.015070767 | 0.15079771 | 0.039590271 | 1504 | 0.297 | 34.01 | 14.11 | 41.18 | 7.69 | 1.21 | 0.352 | 0.449 | 0.497 | 0.27 | 1.852 | Loại 1 | GBF251A2971761 | Gang thành phẩm | 2025-03-04 | 2A | 2025-03-05 03:36:48 | 03H36
4.51070396 | 0.46808665 | 0.22093371 | 0.014261401 | 0.15732564 | 0.039239408 | 1475 | 0.338 | 33.93 | 13.7 | 41.61 | 7.82 | 1.23 | 0.355 | 0.467 | 0.532 | 0.4 | 1.861 | Loại 1 | GBF251A2971833 | Gang thành phẩm | 2025-03-04 | 2A | 2025-03-05 05:33:47 | 05H33
4.47701499 | 0.39497751 | 0.19699725 | 0.022006221 | 0.1526152 | 0.027571009 | 1475 | 0.338 | 33.93 | 13.7 | 41.61 | 7.82 | 1.23 | 0.355 | 0.467 | 0.532 | 0.4 | 1.861 | Loại 1 | GBF251A2971867 | Gang thành phẩm | 2025-03-04 | 2A | 2025-03-05 04:51:18 | 04H51
4.55329839 | 0.37777168 | 0.16667971 | 0.023536576 | 0.14331487 | 0.029367605 | 1475 | 0.318 | 33.92 | 14.08 | 41.11 | 7.65 | 1.21 | 0.351 | 0.45 | 0.494 | 0.27 | 1.853 | Loại 1 | GBF251A2971927 | Gang thành phẩm | 2025-03-04 | 2A | 2025-03-05 06:36:30 | 06H36
4.46163773 | 0.34904457 | 0.18105724 | 0.017768008 | 0.14452028 | 0.031808311 | 1475 | 0.318 | 33.92 | 14.08 | 41.11 | 7.65 | 1.21 | 0.351 | 0.45 | 0.494 | 0.27 | 1.853 | Loại 1 | GBF251A2971929 | Gang thành phẩm | 2025-03-04 | 2A | 2025-03-05 06:33:42 | 06H37
4.45515801 | 0.41414139 | 0.23406826 | 0.0092028685 | 0.15027028 | 0.042415265 |  | 0.318 | 33.92 | 14.08 | 41.11 | 7.65 | 1.21 | 0.351 | 0.45 | 0.494 | 0.27 | 1.853 | Loại 1 | GBF251A2971941 | Gang thành phẩm | 2025-03-04 | 2A | 2025-03-05 07:18:36 | 07H18
4.73536451 | 0.42791083 | 0.19462748 | 0.013828301 | 0.13306696 | 0.043499797 | 1480 | 0.295 | 33.66 | 13.34 | 41.15 | 7.75 | 1.22 | 0.362 | 0.49 | 0.503 | 0.35 | 1.849 | Loại 1 | GBF251A2972068 | Gang thành phẩm | 2025-03-05 | 1B | 2025-03-05 08:34:33 | 08H34
4.71058684 | 0.5625398 | 0.22542624 | 0.013828626 | 0.14383592 | 0.048148554 | 1492 | 0.261 | 34.71 | 14.61 | 40.08 | 7.47 | 1.15 | 0.317 | 0.43 | 0.517 | 0.32 | 1.791 | Loại 1 | GBF251A2972128 | Gang thành phẩm | 2025-03-05 | 1B | 2025-03-05 10:31:22 | 10H31
4.48904486 | 0.40127108 | 0.16088247 | 0.033248424 | 0.13846104 | 0.028863087 | 1492 | 0.261 | 34.71 | 14.61 | 40.08 | 7.47 | 1.15 | 0.317 | 0.43 | 0.517 | 0.32 | 1.791 | Loại 1 | GBF251A2972140 | Gang thành phẩm | 2025-03-05 | 1B | 2025-03-05 09:42:52 | 09H42
4.47208339 | 0.40345367 | 0.15734335 | 0.030247623 | 0.14077326 | 0.028789706 | 1492 | 0.261 | 34.71 | 14.61 | 40.08 | 7.47 | 1.15 | 0.317 | 0.43 | 0.517 | 0.32 | 1.791 | Loại 1 | GBF251A2972159 | Gang thành phẩm | 2025-03-05 | 1B | 2025-03-05 09:13:17 | 09H13
4.41124236 | 0.34493192 | 0.17176086 | 0.018196017 | 0.13387144 | 0.024601334 | 1478 | 0.262 | 33.28 | 13.74 | 41.72 | 7.89 | 1.25 | 0.328 | 0.366 | 0.455 | 0.22 | 1.904 | Loại 1 | GBF251A2972229 | Gang thành phẩm | 2025-03-05 | 1B | 2025-03-05 11:37:35 | 11H37
4.6756574 | 0.38749164 | 0.17140134 | 0.032187903 | 0.15511869 | 0.029901867 | 1478 | 0.262 | 33.28 | 13.74 | 41.72 | 7.89 | 1.25 | 0.328 | 0.366 | 0.455 | 0.22 | 1.904 | Loại 1 | GBF251A2972258 | Gang thành phẩm | 2025-03-05 | 1B | 2025-03-05 11:02:03 | 11H02
4.45386515 | 0.35907505 | 0.21728239 | 0.01663327 | 0.14630875 | 0.030276477 | 1491 | 0.368 | 33.49 | 13.8 | 41.08 | 7.64 | 1.23 | 0.345 | 0.445 | 0.497 | 0.32 | 1.867 | Loại 1 | GBF251A2972331 | Gang thành phẩm | 2025-03-05 | 1B | 2025-03-05 13:02:05 | 13H02
4.41600343 | 0.4058356 | 0.15850573 | 0.03242006 | 0.12936676 | 0.028659345 | 1491 | 0.368 | 33.49 | 13.8 | 41.08 | 7.64 | 1.23 | 0.345 | 0.445 | 0.497 | 0.32 | 1.867 | Loại 1 | GBF251A2972338 | Gang thành phẩm | 2025-03-05 | 1B | 2025-03-05 12:24:01 | 12H24
4.57324121 | 0.55063568 | 0.21794917 | 0.010402895 | 0.13654433 | 0.053262401 | 1491 | 0.368 | 33.49 | 13.8 | 41.08 | 7.64 | 1.23 | 0.345 | 0.445 | 0.497 | 0.32 | 1.867 | Loại 1 | GBF251A2972369 | Gang thành phẩm | 2025-03-05 | 1B | 2025-03-05 12:35:17 | 12H35
4.44866474 | 0.22680478 | 0.18726547 | 0.024281859 | 0.14552913 | 0.018210058 | 1485 | 0.239 | 33.9 | 13.68 | 40.95 | 7.65 | 1.21 | 0.359 | 0.465 | 0.493 | 0.24 | 1.837 | Loại 1 | GBF251A2972401 | Gang thành phẩm | 2025-03-05 | 1B | 2025-03-05 14:22:38 | 14H22
4.48262881 | 0.22166924 | 0.15546489 | 0.030467139 | 0.13474385 | 0.017053299 | 1485 | 0.239 | 33.9 | 13.68 | 40.95 | 7.65 | 1.21 | 0.359 | 0.465 | 0.493 | 0.24 | 1.837 | Loại 1 | GBF251A2972446 | Gang thành phẩm | 2025-03-05 | 1B | 2025-03-05 14:22:41 | 14H22
4.49638197 | 0.38847438 | 0.21399179 | 0.015726694 | 0.15271867 | 0.033639571 | 1492 | 0.954 | 33.49 | 13.58 | 40.84 | 7.63 | 1.22 | 0.342 | 0.449 | 0.495 | 0.29 | 1.853 | Loại 1 | GBF251A2972541 | Gang thành phẩm | 2025-03-05 | 1B | 2025-03-05 15:14:04 | 15H16
4.56664865 | 0.32423059 | 0.22766488 | 0.017625928 | 0.14850054 | 0.0270663 | 1492 | 0.954 | 33.49 | 13.58 | 40.84 | 7.63 | 1.22 | 0.342 | 0.449 | 0.495 | 0.29 | 1.853 | Loại 1 | GBF251A2972562 | Gang thành phẩm | 2025-03-05 | 1B | 2025-03-05 15:45:19 | 15H45
4.34675345 | 0.24861681 | 0.17167833 | 0.045803665 | 0.15559718 | 0.018862161 | 1452 | 0.288 | 35.03 | 13.78 | 40.18 | 7.57 | 1.15 | 0.38 | 0.559 | 0.564 | 0.32 | 1.756 | Loại 1 | GBF251A2972629 | Gang thành phẩm | 2025-03-05 | 1B | 2025-03-05 18:03:49 | 18H03
4.4337213 | 0.34487326 | 0.15703317 | 0.046379059 | 0.13679321 | 0.024224799 | 1452 | 0.288 | 35.03 | 13.78 | 40.18 | 7.57 | 1.15 | 0.38 | 0.559 | 0.564 | 0.32 | 1.756 | Loại 1 | GBF251A2972638 | Gang thành phẩm | 2025-03-05 | 1B | 2025-03-05 17:23:37 | 17H23
4.42033861 | 0.29420883 | 0.13885183 | 0.048473969 | 0.14990955 | 0.022605423 | 1452 | 0.288 | 35.03 | 13.78 | 40.18 | 7.57 | 1.15 | 0.38 | 0.559 | 0.564 | 0.32 | 1.756 | Loại 1 | GBF251A2972650 | Gang thành phẩm | 2025-03-05 | 1B | 2025-03-05 16:39:31 | 16H39
4.53753196 | 0.33577445 | 0.14707823 | 0.04632814 | 0.14197023 | 0.026655317 | 1452 | 0.288 | 35.03 | 13.78 | 40.18 | 7.57 | 1.15 | 0.38 | 0.559 | 0.564 | 0.32 | 1.756 | Loại 1 | GBF251A2972667 | Gang thành phẩm | 2025-03-05 | 1B | 2025-03-05 17:27:38 | 17H27
4.44867479 | 0.29548758 | 0.14009285 | 0.047485671 | 0.14174725 | 0.023250948 | 1452 | 0.288 | 35.03 | 13.78 | 40.18 | 7.57 | 1.15 | 0.38 | 0.559 | 0.564 | 0.32 | 1.756 | Loại 1 | GBF251A2972669 | Gang thành phẩm | 2025-03-05 | 1B | 2025-03-05 17:20:46 | 17H20
4.50368827 | 0.23202364 | 0.23642433 | 0.019972075 | 0.15448131 | 0.019461596 | 1496 | 0.549 | 33.98 | 13.94 | 41.03 | 7.71 | 1.21 | 0.36 | 0.456 | 0.507 | 0.3 | 1.845 | Loại 1 | GBF251A2972714 | Gang thành phẩm | 2025-03-05 | 1B | 2025-03-05 19:24:57 | 19H24
4.47091882 | 0.24816 | 0.22985051 | 0.021012554 | 0.17883548 | 0.022378776 | 1496 | 0.549 | 33.98 | 13.94 | 41.03 | 7.71 | 1.21 | 0.36 | 0.456 | 0.507 | 0.3 | 1.845 | Loại 1 | GBF251A2972725 | Gang thành phẩm | 2025-03-05 | 1B | 2025-03-05 18:47:14 | 18H47
4.64651139 | 0.32613335 | 0.17229332 | 0.022671433 | 0.13839464 | 0.025875191 | 1468 | 0.608 | 34.26 | 13.5 | 39.89 | 7.49 | 1.16 | 0.369 | 0.558 | 0.559 | 0.37 | 1.777 | Loại 1 | GBF251A2972831 | Gang thành phẩm | 2025-03-05 | 2C | 2025-03-05 20:54:13 | 20H54
4.59860237 | 0.28357518 | 0.17220008 | 0.022553119 | 0.14232516 | 0.02217301 | 1468 | 0.608 | 34.26 | 13.5 | 39.89 | 7.49 | 1.16 | 0.369 | 0.558 | 0.559 | 0.37 | 1.777 | Loại 1 | GBF251A2972848 | Gang thành phẩm | 2025-03-05 | 2C | 2025-03-05 21:26:08 | 21H26
4.60517092 | 0.34040055 | 0.17839349 | 0.022507443 | 0.12769192 | 0.025971519 | 1468 | 0.608 | 34.26 | 13.5 | 39.89 | 7.49 | 1.16 | 0.369 | 0.558 | 0.559 | 0.37 | 1.777 | Loại 1 | GBF251A2972862 | Gang thành phẩm | 2025-03-05 | 2C | 2025-03-05 21:34:04 | 21H34
4.47813107 | 0.32067404 | 0.22153419 | 0.017393672 | 0.14241541 | 0.023957166 | 1475 | 0.276 | 34.34 | 13.96 | 40.48 | 7.74 | 1.18 | 0.357 | 0.487 | 0.519 | 0.26 | 1.811 | Loại 1 | GBF251A2972910 | Gang thành phẩm | 2025-03-05 | 2C | 2025-03-05 22:45:57 | 22H45
4.50159532 | 0.35053861 | 0.18937359 | 0.019431118 | 0.1346799 | 0.025506907 | 1475 | 0.276 | 34.34 | 13.96 | 40.48 | 7.74 | 1.18 | 0.357 | 0.487 | 0.519 | 0.26 | 1.811 | Loại 1 | GBF251A2972946 | Gang thành phẩm | 2025-03-05 | 2C | 2025-03-05 22:15:28 | 22H15
4.54904026 | 0.49933167 | 0.18460683 | 0.020583656 | 0.13643072 | 0.035350774 | 1478 | 0.356 | 34.19 | 13.82 | 40.16 | 7.6 | 1.17 | 0.356 | 0.516 | 0.527 | 0.37 | 1.801 | Loại 1 | GBF251A2973034 | Gang thành phẩm | 2025-03-05 | 2C | 2025-03-06 00:12:03 | 00H12
4.50673358 | 0.47036742 | 0.17708406 | 0.021927874 | 0.13483881 | 0.032665076 | 1478 | 0.356 | 34.19 | 13.82 | 40.16 | 7.6 | 1.17 | 0.356 | 0.516 | 0.527 | 0.37 | 1.801 | Loại 1 | GBF251A2973065 | Gang thành phẩm | 2025-03-05 | 2C | 2025-03-05 23:55:15 | 23H55
4.50104353 | 0.41691426 | 0.17887791 | 0.016568426 | 0.13070806 | 0.029666946 | 1501 | 0.717 | 33.68 | 13.97 | 40.37 | 7.71 | 1.2 | 0.361 | 0.499 | 0.491 | 0.27 | 1.842 | Loại 1 | GBF251A2973112 | Gang thành phẩm | 2025-03-05 | 2C | 2025-03-06 00:55:18 | 00H55
4.51178579 | 0.415296 | 0.17751015 | 0.017533532 | 0.12766842 | 0.029248947 | 1501 | 0.717 | 33.68 | 13.97 | 40.37 | 7.71 | 1.2 | 0.361 | 0.499 | 0.491 | 0.27 | 1.842 | Loại 1 | GBF251A2973119 | Gang thành phẩm | 2025-03-05 | 2C | 2025-03-06 00:45:24 | 00H45
4.88650652 | 0.46410805 | 0.17115398 | 0.025842948 | 0.13024662 | 0.034971715 | 1495 | 0.418 | 34.3 | 13.79 | 40.28 | 7.63 | 1.17 | 0.357 | 0.488 | 0.53 | 0.27 | 1.799 | Loại 1 | GBF251A2973227 | Gang thành phẩm | 2025-03-05 | 2C | 2025-03-06 02:01:54 | 02H01
4.46106107 | 0.30905262 | 0.2143009 | 0.019529675 | 0.14932261 | 0.028384026 | 1486 | 0.425 | 34.16 | 14.14 | 40.61 | 7.78 | 1.19 | 0.343 | 0.463 | 0.51 | 0.24 | 1.831 | Loại 1 | GBF251A2973311 | Gang thành phẩm | 2025-03-05 | 2C | 2025-03-06 03:46:29 | 03H46
4.48943609 | 0.38528334 | 0.17377924 | 0.021278993 | 0.128724 | 0.033566296 | 1486 | 0.425 | 34.16 | 14.14 | 40.61 | 7.78 | 1.19 | 0.343 | 0.463 | 0.51 | 0.24 | 1.831 | Loại 1 | GBF251A2973320 | Gang thành phẩm | 2025-03-05 | 2C | 2025-03-06 07:06:45 | 07H06
4.44070947 | 0.3167597 | 0.1902819 | 0.021274106 | 0.13235818 | 0.028979485 | 1486 | 0.425 | 34.16 | 14.14 | 40.61 | 7.78 | 1.19 | 0.343 | 0.463 | 0.51 | 0.24 | 1.831 | Loại 1 | GBF251A2973324 | Gang thành phẩm | 2025-03-05 | 2C | 2025-03-06 04:18:20 | 04H18
4.40018033 | 0.26728122 | 0.1975727 | 0.024118233 | 0.13269608 | 0.022095483 | 1486 | 0.425 | 34.16 | 14.14 | 40.61 | 7.78 | 1.19 | 0.343 | 0.463 | 0.51 | 0.24 | 1.831 | Loại 1 | GBF251A2973338 | Gang thành phẩm | 2025-03-05 | 2C | 2025-03-06 04:32:58 | 04H32
4.39047265 | 0.26935655 | 0.19745267 | 0.027299403 | 0.14421006 | 0.022911632 | 1486 | 0.425 | 34.16 | 14.14 | 40.61 | 7.78 | 1.19 | 0.343 | 0.463 | 0.51 | 0.24 | 1.831 | Loại 1 | GBF251A2973341 | Gang thành phẩm | 2025-03-05 | 2C | 2025-03-06 05:23:59 | 05H23
4.44334685 | 0.33302685 | 0.19563938 | 0.023162693 | 0.1388034 | 0.029924414 | 1486 | 0.425 | 34.16 | 14.14 | 40.61 | 7.78 | 1.19 | 0.343 | 0.463 | 0.51 | 0.24 | 1.831 | Loại 1 | GBF251A2973355 | Gang thành phẩm | 2025-03-05 | 2C | 2025-03-06 04:33:05 | 04H33
4.33005045 | 0.25085245 | 0.22212862 | 0.025464571 | 0.16971719 | 0.021093361 |  | 0.444 | 35.16 | 13.66 | 40.62 | 7.55 | 1.16 | 0.36 | 0.515 | 0.585 | 0.45 | 1.759 | Loại 1 | GBF251A2973418 | Gang thành phẩm | 2025-03-05 | 2C | 2025-03-06 07:48:05 | 07H48
4.27434491 | 0.47460065 | 0.23268646 | 0.035953999 | 0.16683267 | 0.038077763 | 1452 | 0.444 | 35.16 | 13.66 | 40.62 | 7.55 | 1.16 | 0.36 | 0.515 | 0.585 | 0.45 | 1.759 | Loại 1 | GBF251A2973459 | Gang thành phẩm | 2025-03-05 | 2C | 2025-03-06 07:06:41 | 07H06
4.33631622 | 0.25346905 | 0.21821705 | 0.02928731 | 0.17928267 | 0.021680015 | 1452 | 0.444 | 35.16 | 13.66 | 40.62 | 7.55 | 1.16 | 0.36 | 0.515 | 0.585 | 0.45 | 1.759 | Loại 1 | GBF251A2973462 | Gang thành phẩm | 2025-03-05 | 2C | 2025-03-06 07:38:44 | 07H38
4.3622226 | 0.24639976 | 0.22269146 | 0.028088938 | 0.18048057 | 0.021588088 |  | 0.444 | 35.16 | 13.66 | 40.62 | 7.55 | 1.16 | 0.36 | 0.515 | 0.585 | 0.45 | 1.759 | Loại 1 | GBF251A2973469 | Gang thành phẩm | 2025-03-05 | 2C | 2025-03-06 07:42:26 | 07H42
4.50330627 | 0.24695432 | 0.17140118 | 0.028700843 | 0.14402282 | 0.022435861 | 1477 | 0.355 | 35.06 | 14.09 | 40.51 | 7.6 | 1.16 | 0.363 | 0.514 | 0.556 | 0.36 | 1.774 | Loại 1 | GBF251A2973521 | Gang thành phẩm | 2025-03-06 | 1A | 2025-03-06 09:05:15 | 09H00
4.49074734 | 0.26329438 | 0.16686447 | 0.028180612 | 0.13795163 | 0.024574843 | 1477 | 0.355 | 35.06 | 14.09 | 40.51 | 7.6 | 1.16 | 0.363 | 0.514 | 0.556 | 0.36 | 1.774 | Loại 1 | GBF251A2973524 | Gang thành phẩm | 2025-03-06 | 1A | 2025-03-06 09:00:55 | 09H00
4.50250435 | 0.26303306 | 0.1682287 | 0.028068929 | 0.13980156 | 0.024915317 | 1477 | 0.355 | 35.06 | 14.09 | 40.51 | 7.6 | 1.16 | 0.363 | 0.514 | 0.556 | 0.36 | 1.774 | Loại 1 | GBF251A2973534 | Gang thành phẩm | 2025-03-06 | 1A | 2025-03-06 08:29:05 | 08H29
4.67052232 | 0.49239596 | 0.18983122 | 0.026343267 | 0.13957853 | 0.036126315 | 1470 | 0.606 | 34.81 | 13.88 | 40.61 | 7.65 | 1.17 | 0.36 | 0.509 | 0.555 | 0.37 | 1.785 | Loại 1 | GBF251A2973611 | Gang thành phẩm | 2025-03-06 | 1A | 2025-03-06 12:18:59 | 12H18
4.39158167 | 0.28715336 | 0.15073752 | 0.038308931 | 0.13662934 | 0.020753913 | 1470 | 0.606 | 34.81 | 13.88 | 40.61 | 7.65 | 1.17 | 0.36 | 0.509 | 0.555 | 0.37 | 1.785 | Loại 1 | GBF251A2973627 | Gang thành phẩm | 2025-03-06 | 1A | 2025-03-06 10:11:17 | 10H11
4.6640279 | 0.50158853 | 0.18589831 | 0.017392595 | 0.15507366 | 0.044120923 | 1511 | 0.359 | 34.55 | 13.78 | 40.47 | 7.46 | 1.17 | 0.352 | 0.514 | 0.555 | 0.36 | 1.786 | Loại 1 | GBF251A2973739 | Gang thành phẩm | 2025-03-06 | 1A | 2025-03-06 12:32:56 | 12H32
4.40778392 | 0.33309011 | 0.15276069 | 0.037072603 | 0.15353093 | 0.027001705 | 1461 | 0.353 | 34.07 | 14.68 | 40.97 | 7.54 | 1.2 | 0.354 | 0.476 | 0.542 | 0.36 | 1.855 | Loại 1 | GBF251A2973819 | Gang thành phẩm | 2025-03-06 | 1A | 2025-03-06 13:08:18 | 13H08
4.46753543 | 0.30820705 | 0.14464533 | 0.036867635 | 0.14594441 | 0.023052657 | 1461 | 0.353 | 34.07 | 14.68 | 40.97 | 7.54 | 1.2 | 0.354 | 0.476 | 0.542 | 0.36 | 1.855 | Loại 1 | GBF251A2973820 | Gang thành phẩm | 2025-03-06 | 1A | 2025-03-06 12:55:44 | 12H55
4.46735085 | 0.45497596 | 0.1527507 | 0.044327841 | 0.12988401 | 0.030000532 | 1461 | 0.353 | 34.07 | 14.68 | 40.97 | 7.54 | 1.2 | 0.354 | 0.476 | 0.542 | 0.36 | 1.855 | Loại 1 | GBF251A2973859 | Gang thành phẩm | 2025-03-06 | 1A | 2025-03-06 16:47:16 | 16H47
4.52415268 | 0.29496267 | 0.22392772 | 0.027870332 | 0.14718182 | 0.02462437 | 1461 | 0.353 | 34.07 | 14.68 | 40.97 | 7.54 | 1.2 | 0.354 | 0.476 | 0.542 | 0.36 | 1.855 | Loại 1 | GBF251A2973866 | Gang thành phẩm | 2025-03-06 | 1A | 2025-03-06 13:57:50 | 13H57
4.32864518 | 0.32160772 | 0.19894332 | 0.039607464 | 0.13170313 | 0.021115126 | 1460 | 0.943 | 34.53 | 13.96 | 40.67 | 7.46 | 1.18 | 0.359 | 0.493 | 0.553 | 0.35 | 1.798 | Loại 1 | GBF251A2973921 | Gang thành phẩm | 2025-03-06 | 1A | 2025-03-06 15:06:52 | 15H06
4.32069337 | 0.25344338 | 0.19249424 | 0.030377459 | 0.11311214 | 0.017501071 | 1460 | 0.943 | 34.53 | 13.96 | 40.67 | 7.46 | 1.18 | 0.359 | 0.493 | 0.553 | 0.35 | 1.798 | Loại 1 | GBF251A2973941 | Gang thành phẩm | 2025-03-06 | 1A | 2025-03-06 14:44:05 | 14H44
4.43657643 | 0.3417248 | 0.15851253 | 0.022865127 | 0.13258573 | 0.028924046 | 1450 | 0.323 | 34.58 | 14.26 | 41.15 | 7.43 | 1.19 | 0.355 | 0.491 | 0.515 | 0.31 | 1.817 | Loại 1 | GBF251A2974024 | Gang thành phẩm | 2025-03-06 | 1A | 2025-03-06 16:19:25 | 16H19
4.5172194 | 0.47999824 | 0.21844774 | 0.017710603 | 0.16423144 | 0.046198927 | 1450 | 0.323 | 34.58 | 14.26 | 41.15 | 7.43 | 1.19 | 0.355 | 0.491 | 0.515 | 0.31 | 1.817 | Loại 1 | GBF251A2974044 | Gang thành phẩm | 2025-03-06 | 1A | 2025-03-06 17:05:57 | 17H05
4.45453681 | 0.41069304 | 0.17931712 | 0.038173571 | 0.13966416 | 0.02759553 | 1450 | 0.323 | 34.58 | 14.26 | 41.15 | 7.43 | 1.19 | 0.355 | 0.491 | 0.515 | 0.31 | 1.817 | Loại 1 | GBF251A2974064 | Gang thành phẩm | 2025-03-06 | 1A | 2025-03-06 18:57:43 | 18H57
4.46607888 | 0.46951215 | 0.2228852 | 0.014822743 | 0.14154405 | 0.045670793 | 1450 | 0.323 | 34.58 | 14.26 | 41.15 | 7.43 | 1.19 | 0.355 | 0.491 | 0.515 | 0.31 | 1.817 | Loại 1 | GBF251A2974068 | Gang thành phẩm | 2025-03-06 | 1A | 2025-03-06 16:14:24 | 16H14
4.43834355 | 0.38505917 | 0.17379762 | 0.04042598 | 0.13270956 | 0.025946828 |  | 0.687 | 34.81 | 14.03 | 40.71 | 7.54 | 1.17 | 0.357 | 0.496 | 0.551 | 0.35 | 1.789 | Loại 1 | GBF251A2974110 | Gang thành phẩm | 2025-03-06 | 1A | 2025-03-06 19:07:43 | 19H07
4.43748231 | 0.36008267 | 0.17070572 | 0.04350785 | 0.13935397 | 0.024708322 |  | 0.687 | 34.81 | 14.03 | 40.71 | 7.54 | 1.17 | 0.357 | 0.496 | 0.551 | 0.35 | 1.789 | Loại 1 | GBF251A2974125 | Gang thành phẩm | 2025-03-06 | 1A | 2025-03-06 19:12:38 | 19H12
4.41868532 | 0.34294556 | 0.16728474 | 0.048455837 | 0.15682359 | 0.027076643 | 1472 | 0.687 | 34.81 | 14.03 | 40.71 | 7.54 | 1.17 | 0.357 | 0.496 | 0.551 | 0.35 | 1.789 | Loại 1 | GBF251A2974146 | Gang thành phẩm | 2025-03-06 | 2B | 2025-03-06 21:20:32 | 21H20
4.34568977 | 0.40122179 | 0.24532564 | 0.025211703 | 0.14090305 | 0.033377904 | 1479 | 0.306 | 34.98 | 13.85 | 40.29 | 7.28 | 1.15 | 0.312 | 0.425 | 0.548 | 0.33 | 1.756 | Loại 1 | GBF251A2974206 | Gang thành phẩm | 2025-03-06 | 2B | 2025-03-06 22:27:52 | 22H27
4.46523943 | 0.39140139 | 0.28207918 | 0.016473288 | 0.13296456 | 0.034567112 | 1479 | 0.306 | 34.98 | 13.85 | 40.29 | 7.28 | 1.15 | 0.312 | 0.425 | 0.548 | 0.33 | 1.756 | Loại 1 | GBF251A2974213 | Gang thành phẩm | 2025-03-06 | 2B | 2025-03-06 23:20:49 | 23H20
4.30727823 | 0.29288344 | 0.15323346 | 0.061416538 | 0.14150885 | 0.020203931 | 1479 | 0.306 | 34.98 | 13.85 | 40.29 | 7.28 | 1.15 | 0.312 | 0.425 | 0.548 | 0.33 | 1.756 | Loại 2 | GBF251A2974220 | Gang thành phẩm | 2025-03-06 | 2B | 2025-03-06 21:30:08 | 21H30
4.45533551 | 0.33853428 | 0.17311751 | 0.045061693 | 0.15183387 | 0.027156081 | 1479 | 0.306 | 34.98 | 13.85 | 40.29 | 7.28 | 1.15 | 0.312 | 0.425 | 0.548 | 0.33 | 1.756 | Loại 1 | GBF251A2974222 | Gang thành phẩm | 2025-03-06 | 2B | 2025-03-06 20:55:58 | 20H55
4.28723421 | 0.28367315 | 0.14875331 | 0.060367525 | 0.13431619 | 0.019078592 | 1479 | 0.306 | 34.98 | 13.85 | 40.29 | 7.28 | 1.15 | 0.312 | 0.425 | 0.548 | 0.33 | 1.756 | Loại 2 | GBF251A2974267 | Gang thành phẩm | 2025-03-06 | 2B | 2025-03-06 22:03:05 | 22H03
4.49931773 | 0.49958819 | 0.22545037 | 0.022815056 | 0.13980595 | 0.039121185 | 1483 | 0.301 | 34.79 | 13.91 | 40.61 | 7.31 | 1.17 | 0.338 | 0.491 | 0.523 | 0.37 | 1.777 | Loại 1 | GBF251A2974358 | Gang thành phẩm | 2025-03-06 | 2B | 2025-03-07 00:07:45 | 00H07
4.30735239 | 0.34664381 | 0.17932844 | 0.034550968 | 0.12554574 | 0.024289688 | 1461 | 0.283 | 34.54 | 13.52 | 40.24 | 7.14 | 1.17 | 0.316 | 0.452 | 0.529 | 0.34 | 1.763 | Loại 1 | GBF251A2974432 | Gang thành phẩm | 2025-03-06 | 2B | 2025-03-07 01:27:29 | 01H27
4.4068454 | 0.31643833 | 0.1716963 | 0.043096678 | 0.12464804 | 0.023775325 | 1461 | 0.283 | 34.54 | 13.52 | 40.24 | 7.14 | 1.17 | 0.316 | 0.452 | 0.529 | 0.34 | 1.763 | Loại 1 | GBF251A2974459 | Gang thành phẩm | 2025-03-06 | 2B | 2025-03-07 00:59:47 | 00H59
4.52652529 | 0.48050038 | 0.27895021 | 0.017151178 | 0.14135127 | 0.040668971 | 1491 | 0.253 | 35.12 | 13.86 | 40.34 | 7.27 | 1.15 | 0.32 | 0.437 | 0.541 | 0.33 | 1.75 | Loại 1 | GBF251A2974512 | Gang thành phẩm | 2025-03-06 | 2B | 2025-03-07 03:29:46 | 03H29
4.32846553 | 0.37172502 | 0.24236723 | 0.021656926 | 0.14048085 | 0.029222007 | 1491 | 0.253 | 35.12 | 13.86 | 40.34 | 7.27 | 1.15 | 0.32 | 0.437 | 0.541 | 0.33 | 1.75 | Loại 1 | GBF251A2974527 | Gang thành phẩm | 2025-03-06 | 2B | 2025-03-07 02:10:20 | 02H10
4.47844727 | 0.43037343 | 0.1637661 | 0.042148892 | 0.13438517 | 0.029781578 | 1491 | 0.253 | 35.12 | 13.86 | 40.34 | 7.27 | 1.15 | 0.32 | 0.437 | 0.541 | 0.33 | 1.75 | Loại 1 | GBF251A2974566 | Gang thành phẩm | 2025-03-06 | 2B | 2025-03-07 02:48:22 | 02H48
4.36786147 | 0.39357873 | 0.24892427 | 0.025356219 | 0.14384932 | 0.032723175 | 1480 | 0.239 | 34.1 | 13.56 | 40.58 | 7.15 | 1.19 | 0.336 | 0.481 | 0.534 | 0.32 | 1.797 | Loại 1 | GBF251A2974635 | Gang thành phẩm | 2025-03-06 | 2B | 2025-03-07 04:34:33 | 04H34
4.2401119 | 0.31138335 | 0.16833214 | 0.05121364 | 0.12785956 | 0.022358748 | 1480 | 0.239 | 34.1 | 13.56 | 40.58 | 7.15 | 1.19 | 0.336 | 0.481 | 0.534 | 0.32 | 1.797 | Loại 2 | GBF251A2974658 | Gang thành phẩm | 2025-03-06 | 2B | 2025-03-07 05:29:52 | 05H29
4.25648406 | 0.35665669 | 0.15538709 | 0.053272935 | 0.12201778 | 0.02346614 | 1480 | 0.239 | 34.1 | 13.56 | 40.58 | 7.15 | 1.19 | 0.336 | 0.481 | 0.534 | 0.32 | 1.797 | Loại 2 | GBF251A2974670 | Gang thành phẩm | 2025-03-06 | 2B | 2025-03-07 05:47:39 | 05H47
4.4145511 | 0.46523418 | 0.23156033 | 0.018986267 | 0.14152438 | 0.037835236 | 1496 | 0.25 | 34.49 | 13.59 | 40.58 | 7.23 | 1.18 | 0.343 | 0.482 | 0.528 | 0.33 | 1.78 | Loại 1 | GBF251A2974749 | Gang thành phẩm | 2025-03-06 | 2B | 2025-03-07 06:38:00 | 06H38
4.52462063 | 0.70737539 | 0.30565275 | 0.013796385 | 0.15280134 | 0.058242737 | 1496 | 0.25 | 34.49 | 13.59 | 40.58 | 7.23 | 1.18 | 0.343 | 0.482 | 0.528 | 0.33 | 1.78 | Loại 1 | GBF251A2974754 | Gang thành phẩm | 2025-03-06 | 2B | 2025-03-07 06:52:01 | 06H52
4.62103001 | 0.67647097 | 0.23905819 | 0.022115553 | 0.14532097 | 0.051374482 | 1496 | 0.25 | 34.49 | 13.59 | 40.58 | 7.23 | 1.18 | 0.343 | 0.482 | 0.528 | 0.33 | 1.78 | Loại 1 | GBF251A2974762 | Gang thành phẩm | 2025-03-06 | 2B | 2025-03-07 07:30:43 | 07H30
4.42364817 | 0.45074954 | 0.2029894 | 0.029263959 | 0.13541225 | 0.035109805 | 1482 | 0.345 | 35.24 | 13.9 | 40.31 | 7.27 | 1.14 | 0.385 | 0.574 | 0.531 | 0.34 | 1.745 | Loại 1 | GBF251A2974805 | Gang thành phẩm | 2025-03-07 | 1C | 2025-03-07 09:22:01 | 09H22
4.42171598 | 0.29230542 | 0.22261837 | 0.025919524 | 0.14068037 | 0.024627853 | 1482 | 0.345 | 35.24 | 13.9 | 40.31 | 7.27 | 1.14 | 0.385 | 0.574 | 0.531 | 0.34 | 1.745 | Loại 1 | GBF251A2974819 | Gang thành phẩm | 2025-03-07 | 1C | 2025-03-07 09:45:39 | 09H45
4.59706068 | 0.4763029 | 0.20143005 | 0.026457395 | 0.1277022 | 0.034234182 | 1482 | 0.345 | 35.24 | 13.9 | 40.31 | 7.27 | 1.14 | 0.385 | 0.574 | 0.531 | 0.34 | 1.745 | Loại 1 | GBF251A2974867 | Gang thành phẩm | 2025-03-07 | 1C | 2025-03-07 09:01:18 | 09H01
4.46118453 | 0.34108404 | 0.26854544 | 0.015674728 | 0.14297122 | 0.027517309 | 1486 | 0.289 | 33.53 | 13.42 | 40.53 | 7.15 | 1.21 | 0.346 | 0.497 | 0.492 | 0.35 | 1.822 | Loại 1 | GBF251A2974921 | Gang thành phẩm | 2025-03-07 | 1C | 2025-03-07 11:38:18 | 11H38
4.3048633 | 0.35647933 | 0.23497074 | 0.018045966 | 0.14155395 | 0.02530972 | 1486 | 0.289 | 33.53 | 13.42 | 40.53 | 7.15 | 1.21 | 0.346 | 0.497 | 0.492 | 0.35 | 1.822 | Loại 1 | GBF251A2974940 | Gang thành phẩm | 2025-03-07 | 1C | 2025-03-07 11:18:19 | 11H18
4.30988204 | 0.35482901 | 0.233285 | 0.018316062 | 0.14123558 | 0.025783628 | 1486 | 0.289 | 33.53 | 13.42 | 40.53 | 7.15 | 1.21 | 0.346 | 0.497 | 0.492 | 0.35 | 1.822 | Loại 1 | GBF251A2974965 | Gang thành phẩm | 2025-03-07 | 1C | 2025-03-07 11:05:17 | 11H05
4.35895055 | 0.2899089 | 0.17830598 | 0.040625919 | 0.12289457 | 0.021268042 | 1473 | 0.496 | 34.34 | 13.25 | 40.28 | 7.03 | 1.17 | 0.35 | 0.54 | 0.533 | 0.45 | 1.764 | Loại 1 | GBF251A2975014 | Gang thành phẩm | 2025-03-07 | 1C | 2025-03-07 13:26:24 | 13H26
4.3104926 | 0.31158915 | 0.21125228 | 0.023614442 | 0.12980673 | 0.021139315 | 1473 | 0.496 | 34.34 | 13.25 | 40.28 | 7.03 | 1.17 | 0.35 | 0.54 | 0.533 | 0.45 | 1.764 | Loại 1 | GBF251A2975031 | Gang thành phẩm | 2025-03-07 | 1C | 2025-03-07 13:34:10 | 13H34
4.26651098 | 0.30705706 | 0.25661272 | 0.017969732 | 0.13863093 | 0.020814393 | 1473 | 0.496 | 34.34 | 13.25 | 40.28 | 7.03 | 1.17 | 0.35 | 0.54 | 0.533 | 0.45 | 1.764 | Loại 1 | GBF251A2975034 | Gang thành phẩm | 2025-03-07 | 1C | 2025-03-07 13:52:27 | 13H52
4.34960341 | 0.34038099 | 0.20819672 | 0.019201783 | 0.12427985 | 0.023577856 | 1469 | 0.33 | 31.75 | 12.52 | 38.59 | 6.6 | 1.22 | 0.342 | 0.529 | 0.472 | 0.33 | 1.818 | Loại 1 | GBF251A2975103 | Gang thành phẩm | 2025-03-07 | 1C | 2025-03-07 15:08:33 | 15H08
4.43218903 | 0.43069721 | 0.27078353 | 0.012385448 | 0.13740677 | 0.03301733 | 1469 | 0.33 | 31.75 | 12.52 | 38.59 | 6.6 | 1.22 | 0.342 | 0.529 | 0.472 | 0.33 | 1.818 | Loại 1 | GBF251A2975113 | Gang thành phẩm | 2025-03-07 | 1C | 2025-03-07 15:28:06 | 15H28
4.4559093 | 0.43473452 | 0.27014972 | 0.013018274 | 0.13509216 | 0.033259677 | 1469 | 0.33 | 31.75 | 12.52 | 38.59 | 6.6 | 1.22 | 0.342 | 0.529 | 0.472 | 0.33 | 1.818 | Loại 1 | GBF251A2975155 | Gang thành phẩm | 2025-03-07 | 1C | 2025-03-07 15:30:05 | 15H30
4.65121632 | 0.60120085 | 0.20298937 | 0.021894866 | 0.13033394 | 0.046430338 | 1472 | 0.402 | 33.58 | 13.15 | 40.48 | 7.01 | 1.21 | 0.326 | 0.494 | 0.484 | 0.36 | 1.806 | Loại 1 | GBF251A2975223 | Gang thành phẩm | 2025-03-07 | 1C | 2025-03-07 16:17:29 | 16H17
4.40788804 | 0.32814529 | 0.20488957 | 0.017043495 | 0.12731337 | 0.023422113 | 1493 | 0.303 | 34.15 | 13.87 | 41.08 | 7.33 | 1.2 | 0.335 | 0.463 | 0.469 | 0.3 | 1.824 | Loại 1 | GBF251A2975319 | Gang thành phẩm | 2025-03-07 | 1C | 2025-03-07 17:39:53 | 17H39
4.42573198 | 0.32465507 | 0.20358047 | 0.016584119 | 0.12433218 | 0.023588813 | 1493 | 0.303 | 34.15 | 13.87 | 41.08 | 7.33 | 1.2 | 0.335 | 0.463 | 0.469 | 0.3 | 1.824 | Loại 1 | GBF251A2975344 | Gang thành phẩm | 2025-03-07 | 1C | 2025-03-07 17:26:30 | 17H26
4.38704983 | 0.40269339 | 0.23077148 | 0.018278341 | 0.1305896 | 0.029346026 | 1466 | 0.531 | 33.95 | 13.63 | 40.65 | 7.17 | 1.2 | 0.347 | 0.516 | 0.532 | 0.39 | 1.81 | Loại 1 | GBF251A2975433 | Gang thành phẩm | 2025-03-07 | 1C | 2025-03-07 19:21:46 | 19H21
4.45766998 | 0.39186349 | 0.2338441 | 0.021857445 | 0.13135626 | 0.029570672 | 1466 | 0.531 | 33.95 | 13.63 | 40.65 | 7.17 | 1.2 | 0.347 | 0.516 | 0.532 | 0.39 | 1.81 | Loại 1 | GBF251A2975434 | Gang thành phẩm | 2025-03-07 | 1C | 2025-03-07 19:12:45 | 19H12
4.32077769 | 0.39435474 | 0.17048189 | 0.034332176 | 0.12135411 | 0.025849153 | 1466 | 0.531 | 33.95 | 13.63 | 40.65 | 7.17 | 1.2 | 0.347 | 0.516 | 0.532 | 0.39 | 1.81 | Loại 1 | GBF251A2975462 | Gang thành phẩm | 2025-03-07 | 1C | 2025-03-07 18:33:59 | 18H33
4.67236983 | 0.64536719 | 0.24065011 | 0.010217697 | 0.14606925 | 0.055258723 | 1493 | 0.323 | 34.58 | 14.26 | 41.15 | 7.43 | 1.19 | 0.355 | 0.491 | 0.515 | 0.31 | 1.817 | Loại 1 | GBF251A2975559 | Gang thành phẩm | 2025-03-07 | 2A | 2025-03-07 21:13:38 | 21H13
4.69586351 | 0.64703667 | 0.23839323 | 0.010569289 | 0.15529711 | 0.056016719 | 1493 | 0.323 | 34.58 | 14.26 | 41.15 | 7.43 | 1.19 | 0.355 | 0.491 | 0.515 | 0.31 | 1.817 | Loại 1 | GBF251A2975565 | Gang thành phẩm | 2025-03-07 | 2A | 2025-03-07 21:28:08 | 21H28
4.57046787 | 0.61294132 | 0.197218 | 0.026603815 | 0.12369526 | 0.041192186 | 1493 | 0.323 | 34.58 | 14.26 | 41.15 | 7.43 | 1.19 | 0.355 | 0.491 | 0.515 | 0.31 | 1.817 | Loại 1 | GBF251A2975568 | Gang thành phẩm | 2025-03-07 | 2A | 2025-03-07 20:56:05 | 20H56
4.37999663 | 0.43867895 | 0.20323722 | 0.017986539 | 0.12432011 | 0.03154343 | 1493 | 2.484 | 33.79 | 13.43 | 40.04 | 7.15 | 1.18 | 0.342 | 0.493 | 0.522 | 0.36 | 1.794 | Loại 1 | GBF251A2975621 | Gang thành phẩm | 2025-03-07 | 2A | 2025-03-07 22:40:58 | 22H40
4.44893813 | 0.52955787 | 0.21351875 | 0.018581539 | 0.13459239 | 0.036745538 | 1493 | 2.484 | 33.79 | 13.43 | 40.04 | 7.15 | 1.18 | 0.342 | 0.493 | 0.522 | 0.36 | 1.794 | Loại 1 | GBF251A2975632 | Gang thành phẩm | 2025-03-07 | 2A | 2025-03-07 22:36:33 | 22H36
4.40030796 | 0.37413186 | 0.19164656 | 0.021428649 | 0.13469134 | 0.026882143 | 1493 | 2.484 | 33.79 | 13.43 | 40.04 | 7.15 | 1.18 | 0.342 | 0.493 | 0.522 | 0.36 | 1.794 | Loại 1 | GBF251A2975636 | Gang thành phẩm | 2025-03-07 | 2A | 2025-03-07 23:35:57 | 23H35
4.40903702 | 0.39824393 | 0.18840303 | 0.021607305 | 0.12948776 | 0.02881387 | 1493 | 2.484 | 33.79 | 13.43 | 40.04 | 7.15 | 1.18 | 0.342 | 0.493 | 0.522 | 0.36 | 1.794 | Loại 1 | GBF251A2975667 | Gang thành phẩm | 2025-03-07 | 2A | 2025-03-07 23:56:54 | 23H56
4.39789446 | 0.29483612 | 0.23915638 | 0.016538713 | 0.14911161 | 0.023337745 | 1483 | 0.954 | 33.49 | 13.58 | 40.84 | 7.63 | 1.22 | 0.342 | 0.449 | 0.495 | 0.29 | 1.853 | Loại 1 | GBF251A2975711 | Gang thành phẩm | 2025-03-07 | 2A | 2025-03-08 01:50:55 | 01H50
4.54606183 | 0.49712685 | 0.20716624 | 0.017136039 | 0.13285566 | 0.035088337 | 1483 | 0.954 | 33.49 | 13.58 | 40.84 | 7.63 | 1.22 | 0.342 | 0.449 | 0.495 | 0.29 | 1.853 | Loại 1 | GBF251A2975725 | Gang thành phẩm | 2025-03-07 | 2A | 2025-03-08 01:12:44 | 01H12
4.35053608 | 0.36460412 | 0.18906336 | 0.022015746 | 0.12603623 | 0.026000035 | 1483 | 0.954 | 33.49 | 13.58 | 40.84 | 7.63 | 1.22 | 0.342 | 0.449 | 0.495 | 0.29 | 1.853 | Loại 1 | GBF251A2975726 | Gang thành phẩm | 2025-03-07 | 2A | 2025-03-08 03:25:25 | 03H25
4.29899965 | 0.41020683 | 0.28663243 | 0.012261442 | 0.15413034 | 0.033354522 | 1483 | 0.954 | 33.49 | 13.58 | 40.84 | 7.63 | 1.22 | 0.342 | 0.449 | 0.495 | 0.29 | 1.853 | Loại 1 | GBF251A2975765 | Gang thành phẩm | 2025-03-07 | 2A | 2025-03-08 03:27:57 | 03H27
4.35356461 | 0.3426632 | 0.18419322 | 0.024014425 | 0.12382737 | 0.024683294 | 1495 | 0.441 | 34.93 | 13.21 | 41.02 | 7.23 | 1.17 | 0.376 | 0.58 | 0.537 | 0.47 | 1.76 | Loại 1 | GBF251A2975809 | Gang thành phẩm | 2025-03-07 | 2A | 2025-03-08 04:13:34 | 04H13
4.36077451 | 0.32574602 | 0.17685943 | 0.025709393 | 0.12542419 | 0.023615344 | 1495 | 0.441 | 34.93 | 13.21 | 41.02 | 7.23 | 1.17 | 0.376 | 0.58 | 0.537 | 0.47 | 1.76 | Loại 1 | GBF251A2975866 | Gang thành phẩm | 2025-03-07 | 2A | 2025-03-08 04:28:20 | 04H28
4.35860097 | 0.30449032 | 0.1746338 | 0.02571158 | 0.12811152 | 0.022057089 | 1463 | 0.603 | 34.35 | 13.07 | 40.65 | 7.1 | 1.18 | 0.373 | 0.635 | 0.527 | 0.46 | 1.771 | Loại 1 | GBF251A2975925 | Gang thành phẩm | 2025-03-07 | 2A | 2025-03-08 05:30:51 | 05H30
4.56132207 | 0.4066854 | 0.37354971 | 0.014912967 | 0.096210289 | 0.03835243 | 1463 | 0.603 | 34.35 | 13.07 | 40.65 | 7.1 | 1.18 | 0.373 | 0.635 | 0.527 | 0.46 | 1.771 | Loại 1 | GBF251A2975954 | Gang thành phẩm | 2025-03-07 | 2A | 2025-03-08 06:29:00 | 06H29
4.35968116 | 0.33224346 | 0.22998387 | 0.01746574 | 0.13348949 | 0.024059872 | 1465 | 0.603 | 34.35 | 13.07 | 40.65 | 7.1 | 1.18 | 0.373 | 0.635 | 0.527 | 0.46 | 1.771 | Loại 1 | GBF251A2975962 | Gang thành phẩm | 2025-03-07 | 2A | 2025-03-08 06:25:59 | 06H25
4.40557966 | 0.4803994 | 0.20856328 | 0.019328531 | 0.14440892 | 0.032212473 | 1465 | [11 empty] | Loại 1 | GBF251A2976067 | Gang thành phẩm | 2025-03-07 | 2A | 2025-03-08 07:12:03 | 07H12
4.49424938 | 0.49744922 | 0.28265181 | 0.01387362 | 0.17848146 | 0.0435503 | 1465 | [11 empty] | Loại 1 | GBF251A2976005 | Gang thành phẩm | 2025-03-08 | 1B | 2025-03-08 08:38:15 | 08H38
4.42963043 | 0.41215535 | 0.1820354 | 0.024273679 | 0.14296995 | 0.029696347 | 1465 | [11 empty] | Loại 1 | GBF251A2976059 | Gang thành phẩm | 2025-03-08 | 1B | 2025-03-08 08:06:32 | 08H06
4.36341971 | 0.2951412 | 0.18325983 | 0.039627346 | 0.1347985 | 0.019906226 | 1495 | 0.272 | 35.35 | 13.5 | 40.89 | 7.03 | 1.16 | 0.34 | 0.511 | 0.519 | 0.36 | 1.737 | Loại 1 | GBF251A2976109 | Gang thành phẩm | 2025-03-08 | 1B | 2025-03-08 09:27:50 | 09H27
4.68668797 | 0.4632197 | 0.27616706 | 0.01245577 | 0.1368733 | 0.03917536 | 1495 | 0.272 | 35.35 | 13.5 | 40.89 | 7.03 | 1.16 | 0.34 | 0.511 | 0.519 | 0.36 | 1.737 | Loại 1 | GBF251A2976125 | Gang thành phẩm | 2025-03-08 | 1B | 2025-03-08 10:58:49 | 10H58
4.54611404 | 0.44972434 | 0.23009591 | 0.023716844 | 0.12692279 | 0.033402883 | 1495 | 0.272 | 35.35 | 13.5 | 40.89 | 7.03 | 1.16 | 0.34 | 0.511 | 0.519 | 0.36 | 1.737 | Loại 1 | GBF251A2976126 | Gang thành phẩm | 2025-03-08 | 1B | 2025-03-08 10:10:27 | 10H10
4.38363584 | 0.31888654 | 0.21876852 | 0.023717946 | 0.12540775 | 0.021325402 | 1495 | 0.272 | 35.35 | 13.5 | 40.89 | 7.03 | 1.16 | 0.34 | 0.511 | 0.519 | 0.36 | 1.737 | Loại 1 | GBF251A2976150 | Gang thành phẩm | 2025-03-08 | 1B | 2025-03-08 10:45:25 | 10H45
4.3950631 | 0.5389866 | 0.23401065 | 0.019536229 | 0.1241635 | 0.038101738 | 1476 | 0.321 | 34.36 | 13.64 | 41.39 | 7.18 | 1.2 | 0.332 | 0.45 | 0.482 | 0.29 | 1.811 | Loại 1 | GBF251A2976238 | Gang thành phẩm | 2025-03-08 | 1B | 2025-03-08 12:25:21 | 12H25
4.47999945 | 0.42876427 | 0.28694065 | 0.016065862 | 0.13408444 | 0.03705916 | 1476 | 0.321 | 34.36 | 13.64 | 41.39 | 7.18 | 1.2 | 0.332 | 0.45 | 0.482 | 0.29 | 1.811 | Loại 1 | GBF251A2976251 | Gang thành phẩm | 2025-03-08 | 1B | 2025-03-08 13:24:47 | 13H24
4.46378698 | 0.68515276 | 0.26196945 | 0.014636665 | 0.12544944 | 0.049460093 | 1476 | 0.321 | 34.36 | 13.64 | 41.39 | 7.18 | 1.2 | 0.332 | 0.45 | 0.482 | 0.29 | 1.811 | Loại 1 | GBF251A2976265 | Gang thành phẩm | 2025-03-08 | 1B | 2025-03-08 12:48:02 | 12H48
4.72326691 | 0.41958137 | 0.28642647 | 0.015758025 | 0.13200807 | 0.035671884 | 1476 | 0.321 | 34.36 | 13.64 | 41.39 | 7.18 | 1.2 | 0.332 | 0.45 | 0.482 | 0.29 | 1.811 | Loại 1 | GBF251A2976268 | Gang thành phẩm | 2025-03-08 | 1B | 2025-03-08 11:56:13 | 11H56
4.53991922 | 0.56790118 | 0.24844034 | 0.019508682 | 0.13939481 | 0.041332229 | 1476 | 0.321 | 34.36 | 13.64 | 41.39 | 7.18 | 1.2 | 0.332 | 0.45 | 0.482 | 0.29 | 1.811 | Loại 1 | GBF251A2976269 | Gang thành phẩm | 2025-03-08 | 1B | 2025-03-08 12:13:43 | 12H13
4.55862811 | 0.35922823 | 0.18328664 | 0.03930185 | 0.13110584 | 0.024926627 | 1492 | 0.422 | 34.3 | 13.53 | 40.98 | 6.94 | 1.19 | 0.371 | 0.553 | 0.497 | 0.35 | 1.792 | Loại 1 | GBF251A2976328 | Gang thành phẩm | 2025-03-08 | 1B | 2025-03-08 13:56:15 | 13H56
4.43932199 | 0.45719803 | 0.27071857 | 0.01454595 | 0.14025628 | 0.033363068 | 1492 | 0.422 | 34.3 | 13.53 | 40.98 | 6.94 | 1.19 | 0.371 | 0.553 | 0.497 | 0.35 | 1.792 | Loại 1 | GBF251A2976354 | Gang thành phẩm | 2025-03-08 | 1B | 2025-03-08 14:24:28 | 14H24
4.62526382 | 0.60575644 | 0.35624637 | 0.011117169 | 0.14118989 | 0.051862146 | 1486 | 0.276 | 34.89 | 13.47 | 41.37 | 7.04 | 1.19 | 0.335 | 0.489 | 0.484 | 0.33 | 1.774 | Loại 1 | GBF251A2976435 | Gang thành phẩm | 2025-03-08 | 1B | 2025-03-08 16:00:13 | 16H00
4.42167534 | 0.66817041 | 0.26071683 | 0.015756671 | 0.12891575 | 0.048494477 | 1486 | 0.276 | 34.89 | 13.47 | 41.37 | 7.04 | 1.19 | 0.335 | 0.489 | 0.484 | 0.33 | 1.774 | Loại 1 | GBF251A2976464 | Gang thành phẩm | 2025-03-08 | 1B | 2025-03-08 15:29:08 | 15H29
4.39656977 | 0.24849105 | 0.13382379 | 0.049181879 | 0.12619796 | 0.015982109 | 1453 | 0.337 | 34.92 | 13.15 | 40.37 | 6.65 | 1.16 | 0.401 | 0.719 | 0.559 | 0.44 | 1.723 | Loại 1 | GBF251A2976509 | Gang thành phẩm | 2025-03-08 | 1B | 2025-03-08 17:24:48 | 17H24
4.25774109 | 0.23090013 | 0.14020026 | 0.052104961 | 0.13149909 | 0.014903192 | 1453 | 0.337 | 34.92 | 13.15 | 40.37 | 6.65 | 1.16 | 0.401 | 0.719 | 0.559 | 0.44 | 1.723 | Loại 2 | GBF251A2976536 | Gang thành phẩm | 2025-03-08 | 1B | 2025-03-08 17:06:25 | 17H06
4.3032358 | 0.16386749 | 0.15446496 | 0.04782386 | 0.12640848 | 0.010663139 | 1453 | 0.337 | 34.92 | 13.15 | 40.37 | 6.65 | 1.16 | 0.401 | 0.719 | 0.559 | 0.44 | 1.723 | Loại 1 | GBF251A2976568 | Gang thành phẩm | 2025-03-08 | 1B | 2025-03-08 17:40:22 | 17H40
4.47537953 | 0.62412256 | 0.35533318 | 0.012946354 | 0.13758703 | 0.054591084 |  | 0.374 | 33.8 | 13.1 | 40.7 | 6.61 | 1.2 | 0.358 | 0.573 | 0.526 | 0.41 | 1.787 | Loại 1 | GBF251A2976619 | Gang thành phẩm | 2025-03-08 | 1B | 2025-03-08 18:52:11 | 18H52
4.51585017 | 0.38536541 | 0.23954541 | 0.017083233 | 0.11678656 | 0.028949655 |  | 0.374 | 33.8 | 13.1 | 40.7 | 6.61 | 1.2 | 0.358 | 0.573 | 0.526 | 0.41 | 1.787 | Loại 1 | GBF251A2976662 | Gang thành phẩm | 2025-03-08 | 1B | 2025-03-08 19:23:49 | 19H23
4.52825822 | 0.35628137 | 0.17004986 | 0.037260512 | 0.12354425 | 0.025678352 | 1490 | 0.374 | 33.8 | 13.1 | 40.7 | 6.61 | 1.2 | 0.358 | 0.573 | 0.526 | 0.41 | 1.787 | Loại 1 | GBF251A2976638 | Gang thành phẩm | 2025-03-08 | 2C | 2025-03-08 20:11:13 | 20H11
4.41698703 | 0.38747418 | 0.23439807 | 0.017713326 | 0.12034731 | 0.029833886 | 1490 | 0.374 | 33.8 | 13.1 | 40.7 | 6.61 | 1.2 | 0.358 | 0.573 | 0.526 | 0.41 | 1.787 | Loại 1 | GBF251A2976669 | Gang thành phẩm | 2025-03-08 | 2C | 2025-03-08 19:46:55 | 19H46
4.49036276 | 0.60308051 | 0.22147608 | 0.023195427 | 0.12378063 | 0.042663847 | 1505 | 0.372 | 34.62 | 13.51 | 40.84 | 6.61 | 1.18 | 0.339 | 0.524 | 0.518 | 0.35 | 1.761 | Loại 1 | GBF251A2976721 | Gang thành phẩm | 2025-03-08 | 2C | 2025-03-08 21:43:18 | 21H43
4.43912162 | 0.4454017 | 0.23835215 | 0.018771647 | 0.11753994 | 0.034809631 | 1505 | 0.372 | 34.62 | 13.51 | 40.84 | 6.61 | 1.18 | 0.339 | 0.524 | 0.518 | 0.35 | 1.761 | Loại 1 | GBF251A2976735 | Gang thành phẩm | 2025-03-08 | 2C | 2025-03-08 22:37:47 | 22H37
4.69260799 | 0.51639682 | 0.24962237 | 0.015033632 | 0.12079389 | 0.040663702 | 1505 | 0.372 | 34.62 | 13.51 | 40.84 | 6.61 | 1.18 | 0.339 | 0.524 | 0.518 | 0.35 | 1.761 | Loại 1 | GBF251A2976754 | Gang thành phẩm | 2025-03-08 | 2C | 2025-03-08 21:48:18 | 19H46
4.24339941 | 0.17204488 | 0.22097848 | 0.033047181 | 0.13641418 | 0.010657037 | 1462 | 0.357 | 34.98 | 13.51 | 40.72 | 6.64 | 1.16 | 0.367 | 0.563 | 0.538 | 0.38 | 1.74 | Loại 1 | GBF251A2976825 | Gang thành phẩm | 2025-03-08 | 2C | 2025-03-09 00:33:42 | 00H33
4.20975549 | 0.17513902 | 0.2199235 | 0.040390967 | 0.14355855 | 0.011271399 | 1462 | 0.357 | 34.98 | 13.51 | 40.72 | 6.64 | 1.16 | 0.367 | 0.563 | 0.538 | 0.38 | 1.74 | Loại 1 | GBF251A2976827 | Gang thành phẩm | 2025-03-08 | 2C | 2025-03-09 00:35:03 | 00H35
4.2327184 | 0.16330171 | 0.22100166 | 0.033451389 | 0.14026297 | 0.010397272 | 1462 | 0.357 | 34.98 | 13.51 | 40.72 | 6.64 | 1.16 | 0.367 | 0.563 | 0.538 | 0.38 | 1.74 | Loại 1 | GBF251A2976833 | Gang thành phẩm | 2025-03-08 | 2C | 2025-03-09 00:55:40 | 01H32
4.23818511 | 0.24063126 | 0.21917819 | 0.026838034 | 0.13444001 | 0.015890271 | 1462 | 0.357 | 34.98 | 13.51 | 40.72 | 6.64 | 1.16 | 0.367 | 0.563 | 0.538 | 0.38 | 1.74 | Loại 1 | GBF251A2976838 | Gang thành phẩm | 2025-03-08 | 2C | 2025-03-09 00:13:03 | 00H13
4.24787617 | 0.2581734 | 0.20913502 | 0.027768753 | 0.13215519 | 0.016636988 | 1462 | 0.357 | 34.98 | 13.51 | 40.72 | 6.64 | 1.16 | 0.367 | 0.563 | 0.538 | 0.38 | 1.74 | Loại 1 | GBF251A2976848 | Gang thành phẩm | 2025-03-08 | 2C | 2025-03-08 23:59:36 | 23H59
4.10818597 | 0.22617822 | 0.15457249 | 0.053403229 | 0.10837877 | 0.012294966 | 1440 | 0.417 | 34.99 | 13.44 | 40.6 | 6.63 | 1.16 | 0.365 | 0.567 | 0.544 | 0.39 | 1.734 | Loại 2 | GBF251A2976919 | Gang thành phẩm | 2025-03-08 | 2C | 2025-03-09 02:14:52 | 02H14
4.23155969 | 0.12554271 | 0.19035482 | 0.041723321 | 0.13721632 | 0.0077691575 | 1440 | 0.417 | 34.99 | 13.44 | 40.6 | 6.63 | 1.16 | 0.365 | 0.567 | 0.544 | 0.39 | 1.734 | Loại 1 | GBF251A2976932 | Gang thành phẩm | 2025-03-08 | 2C | 2025-03-09 03:22:34 | 03H22
4.45371538 | 0.2574729 | 0.24137718 | 0.022360398 | 0.1366962 | 0.020818105 | 1440 | 0.417 | 34.99 | 13.44 | 40.6 | 6.63 | 1.16 | 0.365 | 0.567 | 0.544 | 0.39 | 1.734 | Loại 1 | GBF251A2976968 | Gang thành phẩm | 2025-03-08 | 2C | 2025-03-09 03:11:41 | 03H11
4.41684411 | 0.32714891 | 0.2056107 | 0.021645552 | 0.13118705 | 0.022374785 | 1483 | 0.324 | 33.76 | 12.92 | 40.61 | 6.2 | 1.2 | 0.319 | 0.491 | 0.52 | 0.37 | 1.769 | Loại 1 | GBF251A2977010 | Gang thành phẩm | 2025-03-08 | 2C | 2025-03-09 04:23:56 | 04H23
4.41947806 | 0.32916892 | 0.20513953 | 0.024936053 | 0.12752521 | 0.022842467 | 1483 | 0.324 | 33.76 | 12.92 | 40.61 | 6.2 | 1.2 | 0.319 | 0.491 | 0.52 | 0.37 | 1.769 | Loại 1 | GBF251A2977014 | Gang thành phẩm | 2025-03-08 | 2C | 2025-03-09 04:28:13 | 04H28
4.4334448 | 0.33876009 | 0.21811046 | 0.022593394 | 0.13696788 | 0.024200548 | 1483 | 0.324 | 33.76 | 12.92 | 40.61 | 6.2 | 1.2 | 0.319 | 0.491 | 0.52 | 0.37 | 1.769 | Loại 1 | GBF251A2977046 | Gang thành phẩm | 2025-03-08 | 2C | 2025-03-09 04:54:24 | 04H54
4.34940154 | 0.36459951 | 0.22224771 | 0.022999267 | 0.12780784 | 0.026198002 | 1473 | 0.364 | 35.36 | 13.68 | 41.14 | 6.53 | 1.16 | 0.32 | 0.452 | 0.543 | 0.38 | 1.735 | Loại 1 | GBF251A2977101 | Gang thành phẩm | 2025-03-08 | 2C | 2025-03-09 06:35:28 | 06H35
4.37076877 | 0.26319854 | 0.19735486 | 0.02980638 | 0.13148804 | 0.017675269 | 1473 | 0.364 | 35.36 | 13.68 | 41.14 | 6.53 | 1.16 | 0.32 | 0.452 | 0.543 | 0.38 | 1.735 | Loại 1 | GBF251A2977126 | Gang thành phẩm | 2025-03-08 | 2C | 2025-03-09 06:19:43 | 06H19
4.34864915 | 0.41318577 | 0.24767727 | 0.022941489 | 0.12919406 | 0.030374333 | 1473 | 0.364 | 35.36 | 13.68 | 41.14 | 6.53 | 1.16 | 0.32 | 0.452 | 0.543 | 0.38 | 1.735 | Loại 1 | GBF251A2977149 | Gang thành phẩm | 2025-03-08 | 2C | 2025-03-09 06:45:26 | 06H45
4.3835946 | 0.27901463 | 0.24831796 | 0.019579434 | 0.14112765 | 0.020101867 | 1460 | 0.276 | 34.39 | 13.14 | 40.3 | 6.33 | 1.17 | 0.343 | 0.529 | 0.527 | 0.34 | 1.738 | Loại 1 | GBF251A2977201 | Gang thành phẩm | 2025-03-09 | 1A | 2025-03-09 10:27:08 | 10H27
4.3843084 | 0.23237749 | 0.15687023 | 0.037214007 | 0.14453128 | 0.018981403 | 1460 | 0.276 | 34.39 | 13.14 | 40.3 | 6.33 | 1.17 | 0.343 | 0.529 | 0.527 | 0.34 | 1.738 | Loại 1 | GBF251A2977211 | Gang thành phẩm | 2025-03-09 | 1A | 2025-03-09 08:21:05 | 08H21
4.35703716 | 0.20816946 | 0.1471278 | 0.044812787 | 0.14732931 | 0.016003774 | 1460 | 0.276 | 34.39 | 13.14 | 40.3 | 6.33 | 1.17 | 0.343 | 0.529 | 0.527 | 0.34 | 1.738 | Loại 1 | GBF251A2977214 | Gang thành phẩm | 2025-03-09 | 1A | 2025-03-09 08:27:24 | 08H27
4.39713339 | 0.35740851 | 0.24500104 | 0.036749822 | 0.13353815 | 0.02680826 | 1460 | 0.276 | 34.39 | 13.14 | 40.3 | 6.33 | 1.17 | 0.343 | 0.529 | 0.527 | 0.34 | 1.738 | Loại 1 | GBF251A2977227 | Gang thành phẩm | 2025-03-09 | 1A | 2025-03-09 08:52:14 | 08H52
4.38544877 | 0.34273215 | 0.27997105 | 0.039094828 | 0.11085021 | 0.025643115 | 1460 | 0.276 | 34.39 | 13.14 | 40.3 | 6.33 | 1.17 | 0.343 | 0.529 | 0.527 | 0.34 | 1.738 | Loại 1 | GBF251A2977238 | Gang thành phẩm | 2025-03-09 | 1A | 2025-03-09 10:12:09 | 10H12
4.19525479 | 0.18140563 | 0.14452756 | 0.067799703 | 0.11988909 | 0.010574868 | 1460 | 0.276 | 34.39 | 13.14 | 40.3 | 6.33 | 1.17 | 0.343 | 0.529 | 0.527 | 0.34 | 1.738 | Loại 2 | GBF251A2977254 | Gang thành phẩm | 2025-03-09 | 1A | 2025-03-09 09:08:27 | 09H08
4.46030447 | 0.3684857 | 0.15973824 | 0.025244421 | 0.13631492 | 0.029286437 | 1478 | [11 empty] | Loại 1 | GBF251A2977313 | Gang thành phẩm | 2025-03-09 | 1A | 2025-03-09 11:04:44 | 11H04
4.34707485 | 0.3098108 | 0.21186263 | 0.023093907 | 0.13175827 | 0.02088891 | 1478 | [11 empty] | Loại 1 | GBF251A2977370 | Gang thành phẩm | 2025-03-09 | 1A | 2025-03-09 11:20:56 | 11H20
4.569599 | 0.42311811 | 0.21232273 | 0.021809152 | 0.12769521 | 0.028332814 | 1467 | [11 empty] | Loại 1 | GBF251A2977433 | Gang thành phẩm | 2025-03-09 | 1A | 2025-03-09 13:44:07 | 13H44
4.48686928 | 0.27053871 | 0.24341915 | 0.019435105 | 0.13681824 | 0.018806041 | 1467 | [11 empty] | Loại 1 | GBF251A2977443 | Gang thành phẩm | 2025-03-09 | 1A | 2025-03-09 13:33:30 | 13H33
4.49027769 | 0.38060879 | 0.24077998 | 0.019229955 | 0.13113332 | 0.026741781 | 1467 | [11 empty] | Loại 1 | GBF251A2977458 | Gang thành phẩm | 2025-03-09 | 1A | 2025-03-09 13:39:00 | 13H39
4.67091621 | 0.38347367 | 0.18275829 | 0.046308354 | 0.12809382 | 0.025844982 | 1481 | [11 empty] | Loại 1 | GBF251A2977513 | Gang thành phẩm | 2025-03-09 | 1A | 2025-03-09 15:08:38 | 15H08
4.68216298 | 0.38894392 | 0.18451807 | 0.039676639 | 0.1185012 | 0.025601547 | 1481 | [11 empty] | Loại 1 | GBF251A2977536 | Gang thành phẩm | 2025-03-09 | 1A | 2025-03-09 14:45:14 | 14H45
4.47893599 | 0.36191975 | 0.18263875 | 0.044924557 | 0.12908249 | 0.027501667 | 1481 | [11 empty] | Loại 1 | GBF251A2977550 | Gang thành phẩm | 2025-03-09 | 1A | 2025-03-09 14:39:15 | 14H39
4.49683317 | 0.31597856 | 0.18100312 | 0.036582873 | 0.13134868 | 0.023546306 | 1481 | [11 empty] | Loại 1 | GBF251A2977562 | Gang thành phẩm | 2025-03-09 | 1A | 2025-03-09 16:17:54 | 16H17
4.70371195 | 0.37778079 | 0.18242569 | 0.043960319 | 0.13191124 | 0.024791487 | 1481 | [11 empty] | Loại 1 | GBF251A2977566 | Gang thành phẩm | 2025-03-09 | 1A | 2025-03-09 15:48:50 | 15H48
4.42980268 | 0.23053879 | 0.13345207 | 0.045421307 | 0.13360772 | 0.015869809 | 1485 | [11 empty] | Loại 1 | GBF251A2977646 | Gang thành phẩm | 2025-03-09 | 1A | 2025-03-09 17:28:27 | 17H28
4.5485923 | 0.55420326 | 0.20629793 | 0.016468609 | 0.12404697 | 0.035668959 | 1485 | [11 empty] | Loại 1 | GBF251A2977649 | Gang thành phẩm | 2025-03-09 | 1A | 2025-03-09 17:45:16 | 17H45
4.55765589 | 0.60686498 | 0.20501231 | 0.01709623 | 0.12594661 | 0.038901886 | 1485 | [11 empty] | Loại 1 | GBF251A2977668 | Gang thành phẩm | 2025-03-09 | 1A | 2025-03-09 17:40:18 | 17H40
4.48474475 | 0.50683265 | 0.19291672 | 0.029214597 | 0.14222252 | 0.029974415 | 1490 | [11 empty] | Loại 1 | GBF251A2977759 | Gang thành phẩm | 2025-03-09 | 1A | 2025-03-09 18:52:52 | 18H52
4.83840059 | 0.56488844 | 0.18742912 | 0.029347339 | 0.11748048 | 0.043392233 | 1476 | 0.329 | 36.22 | 13.86 | 42.38 | 6.51 | 1.17 | 0.325 | 0.495 | 0.508 | 0.35 | 1.732 | Loại 1 | GBF251A2977848 | Gang thành phẩm | 2025-03-09 | 2B | 2025-03-09 20:28:02 | 20H28
4.42560992 | 0.47716797 | 0.25608123 | 0.013805081 | 0.12151379 | 0.037816795 | 1476 | 0.329 | 36.22 | 13.86 | 42.38 | 6.51 | 1.17 | 0.325 | 0.495 | 0.508 | 0.35 | 1.732 | Loại 1 | GBF251A2977850 | Gang thành phẩm | 2025-03-09 | 2B | 2025-03-09 20:43:53 | 20H43
4.96033101 | 0.51625981 | 0.19118265 | 0.032150935 | 0.1155961 | 0.037406657 | 1468 | 0.308 | 33.09 | 14.73 | 41.37 | 6.67 | 1.25 | 0.275 | 0.591 | 0.503 | 0.31 | 1.897 | Loại 1 | GBF251A2977919 | Gang thành phẩm | 2025-03-09 | 2B | 2025-03-09 21:44:48 | 21H44
4.40450481 | 0.25006281 | 0.21904162 | 0.022782296 | 0.13344798 | 0.017842345 | 1468 | 0.308 | 33.09 | 14.73 | 41.37 | 6.67 | 1.25 | 0.275 | 0.591 | 0.503 | 0.31 | 1.897 | Loại 1 | GBF251A2977921 | Gang thành phẩm | 2025-03-09 | 2B | 2025-03-09 22:31:17 | 22H31
4.45228221 | 0.30977037 | 0.20881825 | 0.020301548 | 0.13045661 | 0.023403963 | 1468 | 0.308 | 33.09 | 14.73 | 41.37 | 6.67 | 1.25 | 0.275 | 0.591 | 0.503 | 0.31 | 1.897 | Loại 1 | GBF251A2977936 | Gang thành phẩm | 2025-03-09 | 2B | 2025-03-09 22:04:26 | 22H04
4.49642675 | 0.44018334 | 0.26625305 | 0.012155597 | 0.13516847 | 0.034010403 | 1493 | 0.392 | 35.89 | 13.85 | 41.79 | 6.31 | 1.16 | 0.317 | 0.46 | 0.53 | 0.36 | 1.726 | Loại 1 | GBF251A2978011 | Gang thành phẩm | 2025-03-09 | 2B | 2025-03-09 23:25:03 | 23H25
4.37170202 | 0.33858802 | 0.20289287 | 0.023280754 | 0.13451259 | 0.022779798 | 1493 | 0.392 | 35.89 | 13.85 | 41.79 | 6.31 | 1.16 | 0.317 | 0.46 | 0.53 | 0.36 | 1.726 | Loại 1 | GBF251A2978014 | Gang thành phẩm | 2025-03-09 | 2B | 2025-03-10 00:06:23 | 00H06
4.53142731 | 0.47931127 | 0.28336641 | 0.012940119 | 0.13925552 | 0.038442816 | 1493 | 0.392 | 35.89 | 13.85 | 41.79 | 6.31 | 1.16 | 0.317 | 0.46 | 0.53 | 0.36 | 1.726 | Loại 1 | GBF251A2978062 | Gang thành phẩm | 2025-03-09 | 2B | 2025-03-10 00:06:18 | 00H06
4.35536921 | 0.34685208 | 0.20974908 | 0.025742006 | 0.13449551 | 0.022625995 | 1493 | 0.392 | 35.89 | 13.85 | 41.79 | 6.31 | 1.16 | 0.317 | 0.46 | 0.53 | 0.36 | 1.726 | Loại 1 | GBF251A2978067 | Gang thành phẩm | 2025-03-09 | 2B | 2025-03-10 00:08:18 | 00H08
4.56657569 | 0.52765751 | 0.19118259 | 0.031031616 | 0.13771257 | 0.035864257 | 1489 | 0.33 | 36.08 | 13.79 | 42.17 | 6.48 | 1.17 | 0.32 | 0.492 | 0.499 | 0.35 | 1.731 | Loại 1 | GBF251A2978105 | Gang thành phẩm | 2025-03-09 | 2B | 2025-03-10 00:58:59 | 00H58
4.45242984 | 0.38137065 | 0.21381126 | 0.022544578 | 0.13448179 | 0.027949152 | 1489 | 0.33 | 36.08 | 13.79 | 42.17 | 6.48 | 1.17 | 0.32 | 0.492 | 0.499 | 0.35 | 1.731 | Loại 1 | GBF251A2978106 | Gang thành phẩm | 2025-03-09 | 2B | 2025-03-10 01:19:24 | 01H19
4.45621087 | 0.35851799 | 0.25138447 | 0.017468704 | 0.1366217 | 0.026358599 | 1470 | 0.324 | 35.01 | 15.26 | 41.23 | 6.99 | 1.18 | 0.294 | 0.607 | 0.538 | 0.35 | 1.813 | Loại 1 | GBF251A2978221 | Gang thành phẩm | 2025-03-09 | 2B | 2025-03-10 03:04:53 | 03H04
4.34399291 | 0.35066068 | 0.21481038 | 0.022443186 | 0.1372453 | 0.023735065 | 1470 | 0.324 | 35.01 | 15.26 | 41.23 | 6.99 | 1.18 | 0.294 | 0.607 | 0.538 | 0.35 | 1.813 | Loại 1 | GBF251A2978249 | Gang thành phẩm | 2025-03-09 | 2B | 2025-03-10 02:27:56 | 02H27
4.40244945 | 0.27046218 | 0.18994996 | 0.026374266 | 0.12804415 | 0.019335513 | 1478 | 0.392 | 36.05 | 13.96 | 42.08 | 6.29 | 1.17 | 0.319 | 0.466 | 0.532 | 0.36 | 1.729 | Loại 1 | GBF251A2978313 | Gang thành phẩm | 2025-03-09 | 2B | 2025-03-10 04:23:00 | 04H23
4.35426045 | 0.256333 | 0.17981782 | 0.028894135 | 0.13160989 | 0.017253357 | 1478 | 0.392 | 36.05 | 13.96 | 42.08 | 6.29 | 1.17 | 0.319 | 0.466 | 0.532 | 0.36 | 1.729 | Loại 1 | GBF251A2978344 | Gang thành phẩm | 2025-03-09 | 2B | 2025-03-10 04:24:02 | 04H24
4.54017496 | 0.36935774 | 0.25995016 | 0.019303131 | 0.1403937 | 0.028553976 | 1472 | 0.333 | 36.38 | 13.96 | 41.89 | 6.47 | 1.15 | 0.356 | 0.551 | 0.552 | 0.39 | 1.713 | Loại 1 | GBF251A2978417 | Gang thành phẩm | 2025-03-09 | 2B | 2025-03-10 06:04:53 | 06H04
4.40780044 | 0.3561237 | 0.21387377 | 0.022613427 | 0.13500465 | 0.024257716 | 1472 | 0.333 | 36.38 | 13.96 | 41.89 | 6.47 | 1.15 | 0.356 | 0.551 | 0.552 | 0.39 | 1.713 | Loại 1 | GBF251A2978425 | Gang thành phẩm | 2025-03-09 | 2B | 2025-03-10 05:44:00 | 05H44
4.38968154 | 0.39220579 | 0.25652082 | 0.016791358 | 0.12794576 | 0.027729238 | 1472 | 0.333 | 36.38 | 13.96 | 41.89 | 6.47 | 1.15 | 0.356 | 0.551 | 0.552 | 0.39 | 1.713 | Loại 1 | GBF251A2978466 | Gang thành phẩm | 2025-03-09 | 2B | 2025-03-10 06:27:03 | 06H27
4.26336202 | 0.44442745 | 0.2888688 | 0.013180097 | 0.1412777 | 0.038344798 | 1481 | 0.23 | 34.54 | 13.39 | 42.36 | 7.38 | 1.23 | 0.311 | 0.45 | 0.538 | 0.33 | 1.828 | Loại 1 | GBF251A2978519 | Gang thành phẩm | 2025-03-10 | 1C | 2025-03-10 09:17:00 | 09H17
4.35534323 | 0.48932894 | 0.33632316 | 0.01321759 | 0.14658509 | 0.044434323 | 1481 | 0.23 | 34.54 | 13.39 | 42.36 | 7.38 | 1.23 | 0.311 | 0.45 | 0.538 | 0.33 | 1.828 | Loại 1 | GBF251A2978535 | Gang thành phẩm | 2025-03-10 | 1C | 2025-03-10 09:23:51 | 09H23
4.39606823 | 0.57218262 | 0.36236865 | 0.0099559065 | 0.16526054 | 0.054624362 | 1474 | 0.298 | 34.73 | 13.74 | 41.52 | 7.35 | 1.2 | 0.358 | 0.549 | 0.55 | 0.36 | 1.803 | Loại 1 | GBF251A2978620 | Gang thành phẩm | 2025-03-10 | 1C | 2025-03-10 09:59:32 | 09H59
4.39389447 | 0.52364108 | 0.31361601 | 0.012462911 | 0.1736495 | 0.049007631 | 1474 | 0.298 | 34.73 | 13.74 | 41.52 | 7.35 | 1.2 | 0.358 | 0.549 | 0.55 | 0.36 | 1.803 | Loại 1 | GBF251A2978633 | Gang thành phẩm | 2025-03-10 | 1C | 2025-03-10 09:45:14 | 09H45
4.28862254 | 0.49463714 | 0.34376665 | 0.012475786 | 0.13574885 | 0.044559589 | 1474 | 0.298 | 34.73 | 13.74 | 41.52 | 7.35 | 1.2 | 0.358 | 0.549 | 0.55 | 0.36 | 1.803 | Loại 1 | GBF251A2978650 | Gang thành phẩm | 2025-03-10 | 1C | 2025-03-10 10:24:17 | 10H24
4.31560297 | 0.28574187 | 0.19955573 | 0.024998415 | 0.12577899 | 0.021848446 | 1471 | 0.298 | 34.13 | 13.51 | 41.32 | 7.24 | 1.21 | 0.349 | 0.548 | 0.547 | 0.36 | 1.819 | Loại 1 | GBF251A2978746 | Gang thành phẩm | 2025-03-10 | 1C | 2025-03-10 11:13:15 | 11H13
4.28301301 | 0.28715669 | 0.20410718 | 0.021687155 | 0.12689371 | 0.02091601 | 1471 | 0.298 | 34.13 | 13.51 | 41.32 | 7.24 | 1.21 | 0.349 | 0.548 | 0.547 | 0.36 | 1.819 | Loại 1 | GBF251A2978749 | Gang thành phẩm | 2025-03-10 | 1C | 2025-03-10 11:27:59 | 11H27
4.29613493 | 0.51776993 | 0.29247591 | 0.01126116 | 0.13844994 | 0.039948483 | 1481 | 0.228 | 34.88 | 13.52 | 42.47 | 7.45 | 1.22 | 0.317 | 0.453 | 0.538 | 0.34 | 1.819 | Loại 1 | GBF251A2978819 | Gang thành phẩm | 2025-03-10 | 1C | 2025-03-10 13:25:32 | 13H25
4.48700785 | 0.52726234 | 0.28962737 | 0.013480295 | 0.14519853 | 0.042005511 | 1481 | 0.228 | 34.88 | 13.52 | 42.47 | 7.45 | 1.22 | 0.317 | 0.453 | 0.538 | 0.34 | 1.819 | Loại 1 | GBF251A2978834 | Gang thành phẩm | 2025-03-10 | 1C | 2025-03-10 13:36:16 | 13H36
4.30466981 | 0.28722566 | 0.24210735 | 0.019944618 | 0.11703798 | 0.022386409 | 1481 | 0.228 | 34.88 | 13.52 | 42.47 | 7.45 | 1.22 | 0.317 | 0.453 | 0.538 | 0.34 | 1.819 | Loại 1 | GBF251A2978855 | Gang thành phẩm | 2025-03-10 | 1C | 2025-03-10 13:13:55 | 13H13
4.32733403 | 0.49975523 | 0.29384959 | 0.012140143 | 0.13007025 | 0.041320179 | 1481 | 0.228 | 34.88 | 13.52 | 42.47 | 7.45 | 1.22 | 0.317 | 0.453 | 0.538 | 0.34 | 1.819 | Loại 1 | GBF251A2978865 | Gang thành phẩm | 2025-03-10 | 1C | 2025-03-10 13:46:48 | 13H46
4.49020863 | 0.33338592 | 0.20888405 | 0.02802854 | 0.12759976 | 0.027327796 | 1469 | 0.3 | 34.78 | 13.77 | 41.54 | 7.36 | 1.19 | 0.351 | 0.547 | 0.553 | 0.36 | 1.802 | Loại 1 | GBF251A2978920 | Gang thành phẩm | 2025-03-10 | 1C | 2025-03-10 15:04:18 | 15H04
4.49410996 | 0.41875353 | 0.24399174 | 0.018693251 | 0.13733267 | 0.039094764 | 1469 | 0.3 | 34.78 | 13.77 | 41.54 | 7.36 | 1.19 | 0.351 | 0.547 | 0.553 | 0.36 | 1.802 | Loại 1 | GBF251A2978927 | Gang thành phẩm | 2025-03-10 | 1C | 2025-03-10 16:23:25 | 16H23
4.46334938 | 0.42091176 | 0.24478116 | 0.014669868 | 0.11107212 | 0.039585854 | 1469 | 0.3 | 34.78 | 13.77 | 41.54 | 7.36 | 1.19 | 0.351 | 0.547 | 0.553 | 0.36 | 1.802 | Loại 1 | GBF251A2978933 | Gang thành phẩm | 2025-03-10 | 1C | 2025-03-10 16:22:02 | 16H22
4.60325098 | 0.36136188 | 0.22856781 | 0.019888577 | 0.12551669 | 0.030594397 | 1469 | 0.3 | 34.78 | 13.77 | 41.54 | 7.36 | 1.19 | 0.351 | 0.547 | 0.553 | 0.36 | 1.802 | Loại 1 | GBF251A2978938 | Gang thành phẩm | 2025-03-10 | 1C | 2025-03-10 16:11:03 | 16H11
4.5387486 | 0.35879825 | 0.23446745 | 0.019919696 | 0.13661856 | 0.033452744 | 1481 | 0.298 | 34.83 | 13.78 | 41.58 | 7.37 | 1.19 | 0.357 | 0.55 | 0.555 | 0.36 | 1.801 | Loại 1 | GBF251A2979051 | Gang thành phẩm | 2025-03-10 | 1C | 2025-03-10 16:48:54 | 16H48
4.32527376 | 0.24586008 | 0.22591342 | 0.02215237 | 0.13166868 | 0.019907073 | 1478 | 0.258 | 34.58 | 14.86 | 38.97 | 7.67 | 1.13 | 0.319 | 0.393 | 0.51 | 0.3 | 1.778 | Loại 1 | GBF251A2979159 | Gang thành phẩm | 2025-03-10 | 1C | 2025-03-10 18:39:24 | 18H39
4.30015095 | 0.24075734 | 0.19707758 | 0.03404643 | 0.13712029 | 0.018765076 | 1478 | 0.258 | 34.58 | 14.86 | 38.97 | 7.67 | 1.13 | 0.319 | 0.393 | 0.51 | 0.3 | 1.778 | Loại 1 | GBF251A2979164 | Gang thành phẩm | 2025-03-10 | 1C | 2025-03-10 17:54:17 | 17H54
4.32512048 | 0.28009669 | 0.2538808 | 0.019537807 | 0.1479241 | 0.024324058 | [12 empty] | Loại 1 | GBF251A2979229 | Gang thành phẩm | 2025-03-10 | 1C | 2025-03-10 19:30:16 | 19H30
4.32713492 | 0.27381431 | 0.26782835 | 0.016772869 | 0.13255373 | 0.023874203 | [12 empty] | Loại 1 | GBF251A2979238 | Gang thành phẩm | 2025-03-10 | 1C | 2025-03-10 19:41:09 | 19H41
4.33439983 | 0.27821529 | 0.2501895 | 0.017266157 | 0.13261444 | 0.02376068 | [12 empty] | Loại 1 | GBF251A2979255 | Gang thành phẩm | 2025-03-10 | 1C | 2025-03-10 19:34:23 | 19H34
4.49755811 | 0.3240178 | 0.19043794 | 0.026026821 | 0.12307148 | 0.027151022 | [12 empty] | Loại 1 | GBF251A2979319 | Gang thành phẩm | 2025-03-10 | 2A | 2025-03-11 07:30:18 | 07H30
4.3351206 | 0.29992255 | 0.24978413 | 0.01909997 | 0.1363101 | 0.021828551 | 1479 | [11 empty] | Loại 1 | GBF251A2979333 | Gang thành phẩm | 2025-03-10 | 2A | 2025-03-10 21:02:57 | 03H59
4.37071997 | 0.42680564 | 0.14918508 | 0.040182775 | 0.11412947 | 0.030700075 | 1479 | [11 empty] | Loại 1 | GBF251A2979344 | Gang thành phẩm | 2025-03-10 | 2A | 2025-03-10 20:42:01 | 20H42
4.42160699 | 0.47994094 | 0.28287691 | 0.015475292 | 0.12793412 | 0.043895833 | 1475 | [11 empty] | Loại 1 | GBF251A2979406 | Gang thành phẩm | 2025-03-10 | 2A | 2025-03-11 01:33:16 | 01H57
4.26117612 | 0.47943677 | 0.31197748 | 0.041692255 | 0.11733174 | 0.044959529 | 1475 | [11 empty] | Loại 1 | GBF251A2979432 | Gang thành phẩm | 2025-03-10 | 2A | 2025-03-10 22:01:56 | 22H01
4.49782411 | 0.37242322 | 0.16543397 | 0.02820944 | 0.12030071 | 0.030504275 | 1475 | [11 empty] | Loại 1 | GBF251A2979436 | Gang thành phẩm | 2025-03-10 | 2A | 2025-03-11 01:33:28 | 02H25
4.77379844 | 0.38079625 | 0.19905991 | 0.03327889 | 0.094878969 | 0.030142698 | 1475 | [11 empty] | Loại 1 | GBF251A2979440 | Gang thành phẩm | 2025-03-10 | 2A | 2025-03-10 22:59:15 | 22H59
4.58968748 | 0.38008521 | 0.20400841 | 0.027608145 | 0.13202256 | 0.028086248 | 1475 | [11 empty] | Loại 1 | GBF251A2979468 | Gang thành phẩm | 2025-03-10 | 2A | 2025-03-10 22:38:04 | 22H38
4.48984795 | 0.33205995 | 0.25609584 | 0.014146944 | 0.11995327 | 0.031893358 | 1476 | [11 empty] | Loại 1 | GBF251A2979520 | Gang thành phẩm | 2025-03-10 | 2A | 2025-03-11 01:30:26 | 01H37
4.41330554 | 0.3248019 | 0.20335895 | 0.027109792 | 0.11976255 | 0.022853524 | 1476 | [11 empty] | Loại 1 | GBF251A2979538 | Gang thành phẩm | 2025-03-10 | 2A | 2025-03-11 01:30:22 | 01H37
4.46293756 | 0.52872414 | 0.28080607 | 0.012727272 | 0.11829902 | 0.04521518 | 1476 | [11 empty] | Loại 1 | GBF251A2979569 | Gang thành phẩm | 2025-03-10 | 2A | 2025-03-11 01:31:24 | 01H42
4.45482511 | 0.30638619 | 0.16787575 | 0.040779724 | 0.1539463 | 0.02343841 | 1480 | [11 empty] | Loại 1 | GBF251A2979611 | Gang thành phẩm | 2025-03-10 | 2A | 2025-03-11 01:59:53 | 02H27
4.44724092 | 0.51258855 | 0.27135492 | 0.012909494 | 0.14189626 | 0.043361472 | 1480 | [11 empty] | Loại 1 | GBF251A2979666 | Gang thành phẩm | 2025-03-10 | 2A | 2025-03-11 01:29:48 | 01H27
4.51239032 | 0.51108653 | 0.26957906 | 0.013246925 | 0.12546329 | 0.042719696 | 1480 | [11 empty] | Loại 1 | GBF251A2979667 | Gang thành phẩm | 2025-03-10 | 2A | 2025-03-11 01:27:17 | 01H27
4.41036873 | 0.4480611 | 0.1454339 | 0.041802615 | 0.11739184 | 0.030111741 | 1490 | [11 empty] | Loại 1 | GBF251A2979714 | Gang thành phẩm | 2025-03-10 | 2A | 2025-03-11 02:00:28 | 04H17
4.51965214 | 0.35228779 | 0.15379511 | 0.041016049 | 0.14227054 | 0.027277952 | 1490 | [11 empty] | Loại 1 | GBF251A2979725 | Gang thành phẩm | 2025-03-10 | 2A | 2025-03-11 02:00:19 | 03H47
4.48621828 | 0.38404364 | 0.19724135 | 0.027020793 | 0.11549832 | 0.030378074 | 1490 | [11 empty] | Loại 1 | GBF251A2979732 | Gang thành phẩm | 2025-03-10 | 2A | 2025-03-11 02:00:11 | 02H47
4.3940921 | 0.43943017 | 0.18587827 | 0.022970345 | 0.12000609 | 0.030903607 | 1500 | [11 empty] | Loại 1 | GBF251A2979864 | Gang thành phẩm | 2025-03-10 | 2A | 2025-03-11 07:08:26 | 07H08
4.37967541 | 0.43834306 | 0.19840082 | 0.020288928 | 0.11495651 | 0.031552379 | 1500 | [11 empty] | Loại 1 | GBF251A2979866 | Gang thành phẩm | 2025-03-10 | 2A | 2025-03-11 07:08:06 | 07H08
4.28526866 | 0.3658161 | 0.18288512 | 0.030107564 | 0.12726941 | 0.025250658 | 1483 | 0.333 | 35.9 | 13.95 | 40.39 | 6.63 | 1.13 | 0.325 | 0.577 | 0.601 | 0.48 | 1.698 | Loại 1 | GBF251A2979938 | Gang thành phẩm | 2025-03-11 | 1B | 2025-03-11 10:30:29 | 10H30
4.54970105 | 0.32841133 | 0.25419129 | 0.013673465 | 0.12849901 | 0.031738805 | 1483 | 0.333 | 35.9 | 13.95 | 40.39 | 6.63 | 1.13 | 0.325 | 0.577 | 0.601 | 0.48 | 1.698 | Loại 1 | GBF251A2979941 | Gang thành phẩm | 2025-03-11 | 1B | 2025-03-11 10:20:17 | 10H20
4.55917169 | 0.35466831 | 0.17591932 | 0.030361176 | 0.12521945 | 0.025622161 | 1483 | 0.333 | 35.9 | 13.95 | 40.39 | 6.63 | 1.13 | 0.325 | 0.577 | 0.601 | 0.48 | 1.698 | Loại 1 | GBF251A2979949 | Gang thành phẩm | 2025-03-11 | 1B | 2025-03-11 10:40:23 | 10H40
4.27302657 | 0.44864975 | 0.24701843 | 0.025980548 | 0.15219386 | 0.03499885 | 1483 | 0.333 | 35.9 | 13.95 | 40.39 | 6.63 | 1.13 | 0.325 | 0.577 | 0.601 | 0.48 | 1.698 | Loại 1 | GBF251A2979950 | Gang thành phẩm | 2025-03-11 | 1B | 2025-03-11 19:21:49 | 19H21
4.39749702 | 0.37377396 | 0.1963042 | 0.029216512 | 0.11127266 | 0.027286473 | 1483 | 0.333 | 35.9 | 13.95 | 40.39 | 6.63 | 1.13 | 0.325 | 0.577 | 0.601 | 0.48 | 1.698 | Loại 1 | GBF251A2979960 | Gang thành phẩm | 2025-03-11 | 1B | 2025-03-11 10:24:44 | 10H24
4.26840068 | 0.39896148 | 0.20814903 | 0.025926627 | 0.13722945 | 0.029788243 | 1483 | 0.333 | 35.9 | 13.95 | 40.39 | 6.63 | 1.13 | 0.325 | 0.577 | 0.601 | 0.48 | 1.698 | Loại 1 | GBF251A2979969 | Gang thành phẩm | 2025-03-11 | 1B | 2025-03-11 10:34:54 | 10H34
4.38674904 | 0.30863887 | 0.1807729 | 0.037631659 | 0.12845241 | 0.022578631 | 1487 | 0.46 | 34.26 | 13.21 | 41.47 | 6.6 | 1.21 | 0.344 | 0.536 | 0.571 | 0.45 | 1.789 | Loại 1 | GBF251A2980027 | Gang thành phẩm | 2025-03-11 | 1B | 2025-03-11 12:15:04 | 12H15
4.36231751 | 0.31292189 | 0.18390369 | 0.037836249 | 0.12979548 | 0.023096229 | 1487 | 0.46 | 34.26 | 13.21 | 41.47 | 6.6 | 1.21 | 0.344 | 0.536 | 0.571 | 0.45 | 1.789 | Loại 1 | GBF251A2980032 | Gang thành phẩm | 2025-03-11 | 1B | 2025-03-11 11:52:40 | 11H52
4.54513334 | 0.34224188 | 0.22612241 | 0.02559743 | 0.11490313 | 0.027597029 | 1487 | 0.46 | 34.26 | 13.21 | 41.47 | 6.6 | 1.21 | 0.344 | 0.536 | 0.571 | 0.45 | 1.789 | Loại 1 | GBF251A2980068 | Gang thành phẩm | 2025-03-11 | 1B | 2025-03-11 12:28:27 | 12H28
4.45414557 | 0.35998033 | 0.17776802 | 0.032685626 | 0.13138407 | 0.025082469 | 1476 | 0.367 | 35.89 | 14.12 | 41.22 | 6.87 | 1.15 | 0.32 | 0.528 | 0.57 | 0.45 | 1.733 | Loại 1 | GBF251A2980113 | Gang thành phẩm | 2025-03-11 | 1B | 2025-03-11 14:26:38 | 14H26
4.32264257 | 0.32130835 | 0.24528686 | 0.019575447 | 0.13052846 | 0.02660012 | 1476 | 0.367 | 35.89 | 14.12 | 41.22 | 6.87 | 1.15 | 0.32 | 0.528 | 0.57 | 0.45 | 1.733 | Loại 1 | GBF251A2980150 | Gang thành phẩm | 2025-03-11 | 1B | 2025-03-11 13:25:27 | 13H25
4.35325077 | 0.32139926 | 0.19206099 | 0.031455732 | 0.12884123 | 0.024539028 | 1476 | 0.367 | 35.89 | 14.12 | 41.22 | 6.87 | 1.15 | 0.32 | 0.528 | 0.57 | 0.45 | 1.733 | Loại 1 | GBF251A2980153 | Gang thành phẩm | 2025-03-11 | 1B | 2025-03-11 13:56:30 | 13H56
4.31425701 | 0.32318382 | 0.19648323 | 0.038053561 | 0.14361471 | 0.023445667 | 1479 | 0.333 | 35.92 | 13.96 | 40.39 | 6.63 | 1.12 | 0.325 | 0.576 | 0.608 | 0.47 | 1.698 | Loại 1 | GBF251A2980231 | Gang thành phẩm | 2025-03-11 | 1B | 2025-03-11 16:07:51 | 16H07
4.27895111 | 0.30391184 | 0.24559977 | 0.020046142 | 0.13124216 | 0.025053851 | 1479 | 0.333 | 35.92 | 13.96 | 40.39 | 6.63 | 1.12 | 0.325 | 0.576 | 0.608 | 0.47 | 1.698 | Loại 1 | GBF251A2980238 | Gang thành phẩm | 2025-03-11 | 1B | 2025-03-11 15:45:13 | 15H45
4.22382507 | 0.6421073 | 0.29645155 | 0.043319494 | 0.054647531 | 0.057700838 | 1479 | 0.333 | 35.92 | 13.96 | 40.39 | 6.63 | 1.12 | 0.325 | 0.576 | 0.608 | 0.47 | 1.698 | Loại 1 | GBF251A2980246 | Gang thành phẩm | 2025-03-11 | 1B | 2025-03-11 17:25:04 | 17H25
4.2746535 | 0.30503054 | 0.19873321 | 0.041278107 | 0.15677716 | 0.022736112 | 1479 | 0.333 | 35.92 | 13.96 | 40.39 | 6.63 | 1.12 | 0.325 | 0.576 | 0.608 | 0.47 | 1.698 | Loại 1 | GBF251A2980255 | Gang thành phẩm | 2025-03-11 | 1B | 2025-03-11 16:34:03 | 16H34
4.26571906 | 0.31228967 | 0.20008794 | 0.039542153 | 0.15285559 | 0.022559659 | 1479 | 0.333 | 35.92 | 13.96 | 40.39 | 6.63 | 1.12 | 0.325 | 0.576 | 0.608 | 0.47 | 1.698 | Loại 1 | GBF251A2980269 | Gang thành phẩm | 2025-03-11 | 1B | 2025-03-11 15:38:13 | 15H38
4.43474516 | 0.43650194 | 0.18218321 | 0.028283626 | 0.1232728 | 0.030849531 | 1493 | 0.243 | 35.64 | 14.37 | 40.89 | 7.54 | 1.15 | 0.337 | 0.546 | 0.617 | 0.39 | 1.762 | Loại 1 | GBF251A2980313 | Gang thành phẩm | 2025-03-11 | 1B | 2025-03-11 19:07:26 | 19H07
4.3576406 | 0.33236609 | 0.22409943 | 0.027725549 | 0.12828075 | 0.026862818 | 1493 | 0.243 | 35.64 | 14.37 | 40.89 | 7.54 | 1.15 | 0.337 | 0.546 | 0.617 | 0.39 | 1.762 | Loại 1 | GBF251A2980339 | Gang thành phẩm | 2025-03-11 | 1B | 2025-03-11 18:43:32 | 18H43
4.45177185 | 0.36964313 | 0.22362785 | 0.023386827 | 0.14722621 | 0.029222463 | 1493 | 0.243 | 35.64 | 14.37 | 40.89 | 7.54 | 1.15 | 0.337 | 0.546 | 0.617 | 0.39 | 1.762 | Loại 1 | GBF251A2980348 | Gang thành phẩm | 2025-03-11 | 1B | 2025-03-11 18:13:26 | 18H13
4.22844491 | 0.38590475 | 0.22722959 | 0.020551402 | 0.127011 | 0.029501514 | 1493 | 0.243 | 35.64 | 14.37 | 40.89 | 7.54 | 1.15 | 0.337 | 0.546 | 0.617 | 0.39 | 1.762 | Loại 1 | GBF251A2980347 | Gang thành phẩm | 2025-03-11 | 2C | 2025-03-11 19:29:21 | 19H29
4.29229506 | 0.22064179 | 0.26411901 | 0.021624709 | 0.15988086 | 0.016251188 | 1493 | 0.243 | 35.64 | 14.37 | 40.89 | 7.54 | 1.15 | 0.337 | 0.546 | 0.617 | 0.39 | 1.762 | Loại 1 | GBF251A2980350 | Gang thành phẩm | 2025-03-11 | 2C | 2025-03-11 20:35:28 | 20H35
4.29690421 | 0.36137407 | 0.21261119 | 0.023561931 | 0.1482194 | 0.025247137 | 1460 | 0.318 | 35.82 | 14.61 | 41.56 | 7.61 | 1.16 | 0.337 | 0.484 | 0.601 | 0.42 | 1.781 | Loại 1 | GBF251A2980441 | Gang thành phẩm | 2025-03-11 | 2C | 2025-03-11 21:24:24 | 21H24
4.15028903 | 0.32572723 | 0.24439013 | 0.01791613 | 0.13529436 | 0.022980106 | 1473 | 0.391 | 35.45 | 13.59 | 41.65 | 7.4 | 1.17 | 0.372 | 0.677 | 0.575 | 0.43 | 1.767 | Loại 1 | GBF251A2980519 | Gang thành phẩm | 2025-03-11 | 2C | 2025-03-11 22:50:54 | 22H50
4.36107259 | 0.39258986 | 0.25058978 | 0.01759482 | 0.13804446 | 0.0282537 | 1473 | 0.391 | 35.45 | 13.59 | 41.65 | 7.4 | 1.17 | 0.372 | 0.677 | 0.575 | 0.43 | 1.767 | Loại 1 | GBF251A2980536 | Gang thành phẩm | 2025-03-11 | 2C | 2025-03-11 22:50:21 | 22H50
4.1749742 | 0.27491885 | 0.2148901 | 0.025437877 | 0.13246898 | 0.019685118 | 1469 | 0.388 | 35.4 | 13.55 | 41.65 | 7.38 | 1.18 | 0.369 | 0.674 | 0.576 | 0.43 | 1.768 | Loại 1 | GBF251A2980655 | Gang thành phẩm | 2025-03-11 | 2C | 2025-03-12 00:05:46 | 00H05
4.13462911 | 0.3086447 | 0.19243153 | 0.032402621 | 0.13381494 | 0.021647079 | 1469 | 0.388 | 35.4 | 13.55 | 41.65 | 7.38 | 1.18 | 0.369 | 0.674 | 0.576 | 0.43 | 1.768 | Loại 1 | GBF251A2980668 | Gang thành phẩm | 2025-03-11 | 2C | 2025-03-12 00:03:02 | 00H03
4.25387723 | 0.35815671 | 0.24945934 | 0.0191553 | 0.1398726 | 0.0271783 | 1469 | 0.388 | 35.4 | 13.55 | 41.65 | 7.38 | 1.18 | 0.369 | 0.674 | 0.576 | 0.43 | 1.768 | Loại 1 | GBF251A2980670 | Gang thành phẩm | 2025-03-11 | 2C | 2025-03-12 00:41:05 | 00H41
4.21541212 | 0.4362632 | 0.2596555 | 0.015862178 | 0.13340313 | 0.03352616 | 1484 | 0.229 | 35.6 | 14.45 | 41.25 | 7.46 | 1.16 | 0.334 | 0.491 | 0.581 | 0.38 | 1.774 | Loại 1 | GBF251A2980714 | Gang thành phẩm | 2025-03-11 | 2C | 2025-03-12 02:51:30 | 02H51
4.22649855 | 0.40775111 | 0.26047412 | 0.017734455 | 0.13775873 | 0.03066587 | 1484 | 0.229 | 35.6 | 14.45 | 41.25 | 7.46 | 1.16 | 0.334 | 0.491 | 0.581 | 0.38 | 1.774 | Loại 1 | GBF251A2980735 | Gang thành phẩm | 2025-03-11 | 2C | 2025-03-12 01:43:05 | 01H43
4.16403828 | 0.28559195 | 0.23837508 | 0.021330496 | 0.12842452 | 0.021536384 | 1484 | 0.229 | 35.6 | 14.45 | 41.25 | 7.46 | 1.16 | 0.334 | 0.491 | 0.581 | 0.38 | 1.774 | Loại 1 | GBF251A2980746 | Gang thành phẩm | 2025-03-11 | 2C | 2025-03-12 02:25:10 | 02H25
4.23744076 | 0.4350885 | 0.26020057 | 0.014924329 | 0.13003168 | 0.032788927 | 1484 | 0.229 | 35.6 | 14.45 | 41.25 | 7.46 | 1.16 | 0.334 | 0.491 | 0.581 | 0.38 | 1.774 | Loại 1 | GBF251A2980754 | Gang thành phẩm | 2025-03-11 | 2C | 2025-03-12 03:05:43 | 03H05
4.2759961 | 0.42450388 | 0.22679943 | 0.017422889 | 0.12670479 | 0.033873738 | 1486 | 0.404 | 35.5 | 13.45 | 41.76 | 7.46 | 1.18 | 0.346 | 0.596 | 0.555 | 0.42 | 1.765 | Loại 1 | GBF251A2980809 | Gang thành phẩm | 2025-03-11 | 2C | 2025-03-12 04:04:57 | 04H04
4.30061296 | 0.45302954 | 0.23609557 | 0.016381409 | 0.13312478 | 0.036546837 | 1486 | 0.404 | 35.5 | 13.45 | 41.76 | 7.46 | 1.18 | 0.346 | 0.596 | 0.555 | 0.42 | 1.765 | Loại 1 | GBF251A2980820 | Gang thành phẩm | 2025-03-11 | 2C | 2025-03-12 04:09:57 | 04H09
4.24641706 | 0.3414223 | 0.24367056 | 0.015814351 | 0.13777978 | 0.027021535 | 1476 | 0.404 | 35.43 | 13.42 | 41.72 | 7.45 | 1.18 | 0.343 | 0.593 | 0.562 | 0.42 | 1.767 | Loại 1 | GBF251A2980925 | Gang thành phẩm | 2025-03-11 | 2C | 2025-03-12 06:32:24 | 06H32
4.23386219 | 0.37344866 | 0.2389756 | 0.01574354 | 0.13998193 | 0.029992867 | 1476 | 0.404 | 35.43 | 13.42 | 41.72 | 7.45 | 1.18 | 0.343 | 0.593 | 0.562 | 0.42 | 1.767 | Loại 1 | GBF251A2980959 | Gang thành phẩm | 2025-03-11 | 2C | 2025-03-12 05:59:05 | 05H59
4.25347977 | 0.36498956 | 0.24016346 | 0.014191296 | 0.12777423 | 0.029160888 | 1476 | 0.404 | 35.43 | 13.42 | 41.72 | 7.45 | 1.18 | 0.343 | 0.593 | 0.562 | 0.42 | 1.767 | Loại 1 | GBF251A2980968 | Gang thành phẩm | 2025-03-11 | 2C | 2025-03-12 06:16:12 | 06H16
4.28658874 | 0.2165688 | 0.20419208 | 0.02809963 | 0.12482413 | 0.018254507 |  | 0.814 | 35.07 | 13.72 | 41.56 | 6.62 | 1.19 | 0.329 | 0.536 | 0.517 | 0.34 | 1.765 | Loại 1 | GBF251A2981009 | Gang thành phẩm | 2025-03-11 | 2C | 2025-03-12 07:22:28 | 07H22
4.30915262 | 0.23822319 | 0.26022086 | 0.016470855 | 0.13536882 | 0.021118759 |  | 0.814 | 35.07 | 13.72 | 41.56 | 6.62 | 1.19 | 0.329 | 0.536 | 0.517 | 0.34 | 1.765 | Loại 1 | GBF251A2981066 | Gang thành phẩm | 2025-03-11 | 2C | 2025-03-12 07:01:34 | 07H01
4.45508476 | 0.22973613 | 0.17513111 | 0.031655249 | 0.13652434 | 0.019089126 | 1478 | 0.311 | 34.27 | 14.06 | 42.14 | 7.3 | 1.23 | 0.339 | 0.574 | 0.553 | 0.4 | 1.853 | Loại 1 | GBF251A2981105 | Gang thành phẩm | 2025-03-12 | 1A | 2025-03-12 09:11:35 | 09H11
4.44092439 | 0.32893098 | 0.18046715 | 0.035980403 | 0.13368822 | 0.025418983 | 1478 | 0.311 | 34.27 | 14.06 | 42.14 | 7.3 | 1.23 | 0.339 | 0.574 | 0.553 | 0.4 | 1.853 | Loại 1 | GBF251A2981158 | Gang thành phẩm | 2025-03-12 | 1A | 2025-03-12 08:43:28 | 08H43
4.45097028 | 0.29294112 | 0.22563294 | 0.021348064 | 0.12452197 | 0.021515588 | 1470 | 0.309 | 34.31 | 14.08 | 42.14 | 7.3 | 1.23 | 0.337 | 0.569 | 0.549 | 0.4 | 1.851 | Loại 1 | GBF251A2981201 | Gang thành phẩm | 2025-03-12 | 1A | 2025-03-12 10:16:03 | 10H16
4.68931242 | 0.56833875 | 0.24294624 | 0.01519902 | 0.12511665 | 0.043455353 | 1470 | 0.309 | 34.31 | 14.08 | 42.14 | 7.3 | 1.23 | 0.337 | 0.569 | 0.549 | 0.4 | 1.851 | Loại 1 | GBF251A2981235 | Gang thành phẩm | 2025-03-12 | 1A | 2025-03-12 10:41:57 | 10H41
4.394944 | 0.284625 | 0.22739671 | 0.017102246 | 0.13968111 | 0.022759249 | 1470 | 0.309 | 34.31 | 14.08 | 42.14 | 7.3 | 1.23 | 0.337 | 0.569 | 0.549 | 0.4 | 1.851 | Loại 1 | GBF251A2981246 | Gang thành phẩm | 2025-03-12 | 1A | 2025-03-12 18:11:28 | 18H11
4.35246902 | 0.440065 | 0.20737767 | 0.022559655 | 0.14049665 | 0.029071285 | 1470 | 0.309 | 34.31 | 14.08 | 42.14 | 7.3 | 1.23 | 0.337 | 0.569 | 0.549 | 0.4 | 1.851 | Loại 1 | GBF251A2981268 | Gang thành phẩm | 2025-03-12 | 1A | 2025-03-12 10:08:07 | 10H08
4.33256646 | 0.36970505 | 0.18799854 | 0.034736002 | 0.12271032 | 0.024659013 | 1476 | 0.251 | 34.55 | 13.32 | 41.88 | 7.53 | 1.21 | 0.329 | 0.575 | 0.588 | 0.45 | 1.816 | Loại 1 | GBF251A2981306 | Gang thành phẩm | 2025-03-12 | 1A | 2025-03-12 14:39:12 | 14H39
4.31480459 | 0.21065087 | 0.19679972 | 0.031882765 | 0.13787305 | 0.01701836 | 1476 | 0.251 | 34.55 | 13.32 | 41.88 | 7.53 | 1.21 | 0.329 | 0.575 | 0.588 | 0.45 | 1.816 | Loại 1 | GBF251A2981311 | Gang thành phẩm | 2025-03-12 | 1A | 2025-03-12 13:11:09 | 13H11
4.65130509 | 0.28240583 | 0.18633441 | 0.026470771 | 0.14294063 | 0.027980792 | 1476 | 0.251 | 34.55 | 13.32 | 41.88 | 7.53 | 1.21 | 0.329 | 0.575 | 0.588 | 0.45 | 1.816 | Loại 1 | GBF251A2981331 | Gang thành phẩm | 2025-03-12 | 1A | 2025-03-12 12:35:35 | 12H35
4.34995788 | 0.37447171 | 0.18454959 | 0.034101309 | 0.1145635 | 0.025232664 | 1476 | 0.251 | 34.55 | 13.32 | 41.88 | 7.53 | 1.21 | 0.329 | 0.575 | 0.588 | 0.45 | 1.816 | Loại 1 | GBF251A2981359 | Gang thành phẩm | 2025-03-12 | 1A | 2025-03-12 14:29:19 | 14H29
4.51449218 | 0.33214131 | 0.24819069 | 0.016149077 | 0.12714475 | 0.031985968 | 1475 | [11 empty] | Loại 1 | GBF251A2981465 | Gang thành phẩm | 2025-03-12 | 1A | 2025-03-12 14:58:15 | 14H58
4.39345975 | 0.36832637 | 0.25981673 | 0.011932416 | 0.13863543 | 0.030669162 | 1470 | 0.233 | 33.78 | 13.45 | 42.68 | 7.79 | 1.26 | 0.31 | 0.512 | 0.56 | 0.41 | 1.892 | Loại 1 | GBF251A2981546 | Gang thành phẩm | 2025-03-12 | 1A | 2025-03-12 17:20:19 | 17H20
4.27490592 | 0.21968846 | 0.18705782 | 0.045588679 | 0.12762638 | 0.017037425 | 1470 | 0.233 | 33.78 | 13.45 | 42.68 | 7.79 | 1.26 | 0.31 | 0.512 | 0.56 | 0.41 | 1.892 | Loại 1 | GBF251A2981548 | Gang thành phẩm | 2025-03-12 | 1A | 2025-03-12 18:28:55 | 18H28
4.54102723 | 0.22213282 | 0.19988977 | 0.022678371 | 0.13384043 | 0.021820359 | 1740 | [11 empty] | Loại 1 | GBF251A2981606 | Gang thành phẩm | 2025-03-12 | 1A | 2025-03-12 18:21:31 | 18H21
4.34295185 | 0.35208506 | 0.26501574 | 0.013226748 | 0.13489564 | 0.029642314 | 1740 | [11 empty] | Loại 1 | GBF251A2981620 | Gang thành phẩm | 2025-03-12 | 1A | 2025-03-12 17:37:20 | 17H37
4.91167874 | 0.55993866 | 0.20710892 | 0.034089763 | 0.14991671 | 0.037323872 | 1740 | [11 empty] | Loại 1 | GBF251A2981644 | Gang thành phẩm | 2025-03-12 | 1A | 2025-03-12 17:03:50 | 17H03
4.40596211 | 0.29099093 | 0.18111063 | 0.034171254 | 0.14800285 | 0.021367847 | 1500 | 0.231 | 34.34 | 14.03 | 42.31 | 7 | 1.23 | 0.33 | 0.529 | 0.534 | 0.38 | 1.844 | Loại 1 | GBF251A2981733 | Gang thành phẩm | 2025-03-12 | 1A | 2025-03-12 19:19:59 | 19H19
4.51645851 | 0.4298891 | 0.26664131 | 0.01161773 | 0.1635572 | 0.042200638 | 1474 | 0.231 | 34.34 | 14.03 | 42.31 | 7 | 1.23 | 0.33 | 0.529 | 0.534 | 0.38 | 1.844 | Loại 1 | GBF251A2981759 | Gang thành phẩm | 2025-03-12 | 2B | 2025-03-12 20:16:19 | 20H16
4.63552539 | 0.45814408 | 0.19184901 | 0.028170277 | 0.13551615 | 0.032168607 | 1488 | 0.231 | 34.43 | 14.04 | 42.3 | 6.98 | 1.23 | 0.334 | 0.526 | 0.527 | 0.38 | 1.839 | Loại 1 | GBF251A2981810 | Gang thành phẩm | 2025-03-12 | 2B | 2025-03-12 22:52:21 | 22H52
4.59521349 | 0.32253049 | 0.2611142 | 0.014873462 | 0.16661175 | 0.033313582 | 1488 | 0.231 | 34.43 | 14.04 | 42.3 | 6.98 | 1.23 | 0.334 | 0.526 | 0.527 | 0.38 | 1.839 | Loại 1 | GBF251A2981826 | Gang thành phẩm | 2025-03-12 | 2B | 2025-03-12 20:50:56 | 20H50
4.57636986 | 0.4197464 | 0.19254852 | 0.028376238 | 0.13066292 | 0.029550972 | 1488 | 0.231 | 34.43 | 14.04 | 42.3 | 6.98 | 1.23 | 0.334 | 0.526 | 0.527 | 0.38 | 1.839 | Loại 1 | GBF251A2981832 | Gang thành phẩm | 2025-03-12 | 2B | 2025-03-12 21:53:02 | 21H53
4.45166094 | 0.49991275 | 0.30907668 | 0.035337051 | 0.18966727 | 0.045869652 | 1488 | 0.231 | 34.43 | 14.04 | 42.3 | 6.98 | 1.23 | 0.334 | 0.526 | 0.527 | 0.38 | 1.839 | Loại 1 | GBF251A2981869 | Gang thành phẩm | 2025-03-12 | 2B | 2025-03-12 22:52:26 | 22H52
4.6607192 | 0.47832832 | 0.21894913 | 0.023894725 | 0.14894097 | 0.039255381 | 1488 | 0.231 | 34.43 | 14.04 | 42.3 | 6.98 | 1.23 | 0.334 | 0.526 | 0.527 | 0.38 | 1.839 | Loại 1 | GBF251A2981870 | Gang thành phẩm | 2025-03-12 | 2B | 2025-03-12 23:55:25 | 23H55
4.63563274 | 0.5015111 | 0.22275252 | 0.018122835 | 0.13316709 | 0.036787123 | 1483 | 0.396 | 33.72 | 14.41 | 42.36 | 7.08 | 1.26 | 0.307 | 0.414 | 0.485 | 0.29 | 1.894 | Loại 1 | GBF251A2981914 | Gang thành phẩm | 2025-03-12 | 2B | 2025-03-13 00:17:20 | 00H17
4.65456436 | 0.47087677 | 0.22982091 | 0.015513051 | 0.13240862 | 0.037874574 | 1483 | 0.396 | 33.72 | 14.41 | 42.36 | 7.08 | 1.26 | 0.307 | 0.414 | 0.485 | 0.29 | 1.894 | Loại 1 | GBF251A2981920 | Gang thành phẩm | 2025-03-12 | 2B | 2025-03-13 01:09:38 | 01H09
4.68048173 | 0.45832842 | 0.22504425 | 0.02162549 | 0.13032952 | 0.034898495 | 1483 | 0.396 | 33.72 | 14.41 | 42.36 | 7.08 | 1.26 | 0.307 | 0.414 | 0.485 | 0.29 | 1.894 | Loại 1 | GBF251A2981962 | Gang thành phẩm | 2025-03-12 | 2B | 2025-03-13 00:29:12 | 00H29
4.80583077 | 0.4870546 | 0.23929619 | 0.015343518 | 0.13824195 | 0.039990208 | 1505 | 0.185 | 35 | 14.76 | 42.23 | 7.23 | 1.21 | 0.367 | 0.539 | 0.541 | 0.35 | 1.835 | Loại 1 | GBF251A2982010 | Gang thành phẩm | 2025-03-12 | 2B | 2025-03-13 02:31:08 | 02H31
4.54323337 | 0.33076699 | 0.18172423 | 0.035557598 | 0.13016667 | 0.02365693 | 1505 | 0.185 | 35 | 14.76 | 42.23 | 7.23 | 1.21 | 0.367 | 0.539 | 0.541 | 0.35 | 1.835 | Loại 1 | GBF251A2982046 | Gang thành phẩm | 2025-03-12 | 2B | 2025-03-13 02:35:34 | 02H35
4.42022901 | 0.26422067 | 0.27828091 | 0.018389866 | 0.15739743 | 0.019492798 | 1505 | 0.185 | 35 | 14.76 | 42.23 | 7.23 | 1.21 | 0.367 | 0.539 | 0.541 | 0.35 | 1.835 | Loại 1 | GBF251A2982067 | Gang thành phẩm | 2025-03-12 | 2B | 2025-03-13 03:07:39 | 03H07
4.95342188 | 0.64648458 | 0.29873907 | 0.014528011 | 0.13363498 | 0.059138722 | 1505 | 0.185 | 35 | 14.76 | 42.23 | 7.23 | 1.21 | 0.367 | 0.539 | 0.541 | 0.35 | 1.835 | Loại 1 | GBF251A2982069 | Gang thành phẩm | 2025-03-12 | 2B | 2025-03-13 02:29:18 | 02H29
4.46362349 | 0.39876894 | 0.22725729 | 0.019780389 | 0.13482857 | 0.027988109 | 1486 | 0.243 | 35.61 | 14.92 | 41.9 | 7.22 | 1.18 | 0.38 | 0.587 | 0.554 | 0.4 | 1.798 | Loại 1 | GBF251A2982113 | Gang thành phẩm | 2025-03-12 | 2B | 2025-03-13 04:54:53 | 04H54
4.39474659 | 0.30588786 | 0.25310769 | 0.01713597 | 0.13570403 | 0.022277651 | 1486 | 0.243 | 35.61 | 14.92 | 41.9 | 7.22 | 1.18 | 0.38 | 0.587 | 0.554 | 0.4 | 1.798 | Loại 1 | GBF251A2982141 | Gang thành phẩm | 2025-03-12 | 2B | 2025-03-13 05:47:53 | 05H47
4.44819931 | 0.43916933 | 0.22692262 | 0.017055308 | 0.12339211 | 0.029395724 | 1486 | 0.243 | 35.61 | 14.92 | 41.9 | 7.22 | 1.18 | 0.38 | 0.587 | 0.554 | 0.4 | 1.798 | Loại 1 | GBF251A2982148 | Gang thành phẩm | 2025-03-12 | 2B | 2025-03-13 05:34:05 | 05H34
4.55860546 | 0.51515869 | 0.20899693 | 0.026445561 | 0.14335777 | 0.034999133 | 1486 | 0.243 | 35.61 | 14.92 | 41.9 | 7.22 | 1.18 | 0.38 | 0.587 | 0.554 | 0.4 | 1.798 | Loại 1 | GBF251A2982159 | Gang thành phẩm | 2025-03-12 | 2B | 2025-03-13 03:59:46 | 03H59
4.51248898 | 0.38142089 | 0.18106972 | 0.02714265 | 0.1310533 | 0.025092739 | 1486 | 0.243 | 35.61 | 14.92 | 41.9 | 7.22 | 1.18 | 0.38 | 0.587 | 0.554 | 0.4 | 1.798 | Loại 1 | GBF251A2982164 | Gang thành phẩm | 2025-03-12 | 2B | 2025-03-13 04:24:18 | 04H24
4.63886771 | 0.43559453 | 0.19611065 | 0.026044666 | 0.1347449 | 0.030423905 | 1486 | 0.243 | 35.61 | 14.92 | 41.9 | 7.22 | 1.18 | 0.38 | 0.587 | 0.554 | 0.4 | 1.798 | Loại 1 | GBF251A2982169 | Gang thành phẩm | 2025-03-12 | 2B | 2025-03-13 04:09:11 | 04H09
4.53353573 | 0.42880723 | 0.19501167 | 0.033338617 | 0.13843359 | 0.028456276 | 1483 | 0.53 | 34.18 | 14.4 | 41.74 | 7.06 | 1.22 | 0.345 | 0.492 | 0.526 | 0.34 | 1.849 | Loại 1 | GBF251A2982211 | Gang thành phẩm | 2025-03-12 | 2B | 2025-03-13 07:19:22 | 07H19
4.49449205 | 0.35888634 | 0.21569731 | 0.040924677 | 0.15156437 | 0.024593429 | 1483 | 0.53 | 34.18 | 14.4 | 41.74 | 7.06 | 1.22 | 0.345 | 0.492 | 0.526 | 0.34 | 1.849 | Loại 1 | GBF251A2982226 | Gang thành phẩm | 2025-03-12 | 2B | 2025-03-13 06:50:01 | 06H50
4.50168752 | 0.41877898 | 0.31748431 | 0.012999025 | 0.14154264 | 0.035508069 | 1467 | 0.53 | 34.18 | 14.4 | 41.74 | 7.06 | 1.22 | 0.345 | 0.492 | 0.526 | 0.34 | 1.849 | Loại 1 | GBF251A2982249 | Gang thành phẩm | 2025-03-13 | 1C | 2025-03-13 08:56:19 | 08H56
4.45498706 | 0.28542628 | 0.26250319 | 0.016216528 | 0.13694701 | 0.024144721 | 1476 | 0.361 | 35.21 | 14.78 | 41.62 | 7.22 | 1.18 | 0.374 | 0.561 | 0.54 | 0.34 | 1.807 | Loại 1 | GBF251A2982310 | Gang thành phẩm | 2025-03-13 | 1C | 2025-03-13 11:16:05 | 11H16
4.6292941 | 0.32595659 | 0.2445503 | 0.019680368 | 0.13436089 | 0.030923866 | 1476 | 0.361 | 35.21 | 14.78 | 41.62 | 7.22 | 1.18 | 0.374 | 0.561 | 0.54 | 0.34 | 1.807 | Loại 1 | GBF251A2982348 | Gang thành phẩm | 2025-03-13 | 1C | 2025-03-13 10:41:20 | 10H41
4.50098172 | 0.33377199 | 0.25289198 | 0.01719046 | 0.12701964 | 0.02774198 | 1476 | 0.361 | 35.21 | 14.78 | 41.62 | 7.22 | 1.18 | 0.374 | 0.561 | 0.54 | 0.34 | 1.807 | Loại 1 | GBF251A2982350 | Gang thành phẩm | 2025-03-13 | 1C | 2025-03-13 11:09:23 | 11H09
4.60691878 | 0.34555095 | 0.24930416 | 0.018953205 | 0.13744853 | 0.032574108 | 1476 | 0.361 | 35.21 | 14.78 | 41.62 | 7.22 | 1.18 | 0.374 | 0.561 | 0.54 | 0.34 | 1.807 | Loại 1 | GBF251A2982364 | Gang thành phẩm | 2025-03-13 | 1C | 2025-03-13 10:31:56 | 10H31
4.51104711 | 0.34982317 | 0.25175161 | 0.018257345 | 0.14079602 | 0.029903698 | 1476 | 0.361 | 35.21 | 14.78 | 41.62 | 7.22 | 1.18 | 0.374 | 0.561 | 0.54 | 0.34 | 1.807 | Loại 1 | GBF251A2982369 | Gang thành phẩm | 2025-03-13 | 1C | 2025-03-13 10:20:54 | 10H20
4.63594424 | 0.31414772 | 0.21946079 | 0.021321358 | 0.13329124 | 0.028999083 | 1487 | 0.454 | 35.39 | 14.81 | 41.73 | 7.22 | 1.18 | 0.332 | 0.517 | 0.546 | 0.33 | 1.802 | Loại 1 | GBF251A2982436 | Gang thành phẩm | 2025-03-13 | 1C | 2025-03-13 14:13:02 | 14H13
4.48375918 | 0.33119497 | 0.22647626 | 0.019880108 | 0.12444583 | 0.02631537 | 1487 | 0.454 | 35.39 | 14.81 | 41.73 | 7.22 | 1.18 | 0.332 | 0.517 | 0.546 | 0.33 | 1.802 | Loại 1 | GBF251A2982444 | Gang thành phẩm | 2025-03-13 | 1C | 2025-03-13 13:01:58 | 13H01
4.55718259 | 0.30275665 | 0.26460691 | 0.020213445 | 0.15454346 | 0.026957154 | 1487 | 0.454 | 35.39 | 14.81 | 41.73 | 7.22 | 1.18 | 0.332 | 0.517 | 0.546 | 0.33 | 1.802 | Loại 1 | GBF251A2982445 | Gang thành phẩm | 2025-03-13 | 1C | 2025-03-13 14:04:01 | 14H04
4.56835748 | 0.32727879 | 0.22406313 | 0.0229862 | 0.12998962 | 0.029470576 | 1487 | 0.454 | 35.39 | 14.81 | 41.73 | 7.22 | 1.18 | 0.332 | 0.517 | 0.546 | 0.33 | 1.802 | Loại 1 | GBF251A2982454 | Gang thành phẩm | 2025-03-13 | 1C | 2025-03-13 12:59:15 | 12H59
4.55603702 | 0.45475179 | 0.29066828 | 0.012671716 | 0.14657719 | 0.043244036 | 1499 | 0.56 | 33.92 | 14.13 | 42.33 | 6.83 | 1.25 | 0.303 | 0.431 | 0.487 | 0.27 | 1.866 | Loại 1 | GBF251A2982506 | Gang thành phẩm | 2025-03-13 | 1C | 2025-03-13 16:16:46 | 16H16
4.55236921 | 0.40194906 | 0.27265071 | 0.014780617 | 0.13774862 | 0.036455613 | 1499 | 0.56 | 33.92 | 14.13 | 42.33 | 6.83 | 1.25 | 0.303 | 0.431 | 0.487 | 0.27 | 1.866 | Loại 1 | GBF251A2982526 | Gang thành phẩm | 2025-03-13 | 1C | 2025-03-13 15:36:56 | 15H36
4.58812516 | 0.45715524 | 0.29261298 | 0.011847805 | 0.15052213 | 0.043632176 | 1499 | 0.56 | 33.92 | 14.13 | 42.33 | 6.83 | 1.25 | 0.303 | 0.431 | 0.487 | 0.27 | 1.866 | Loại 1 | GBF251A2982549 | Gang thành phẩm | 2025-03-13 | 1C | 2025-03-13 16:46:36 | 16H46
4.54570254 | 0.39274643 | 0.270531 | 0.015245564 | 0.14070977 | 0.036333918 | 1499 | 0.56 | 33.92 | 14.13 | 42.33 | 6.83 | 1.25 | 0.303 | 0.431 | 0.487 | 0.27 | 1.866 | Loại 1 | GBF251A2982553 | Gang thành phẩm | 2025-03-13 | 1C | 2025-03-13 15:38:18 | 15H38
4.66935127 | 0.41598405 | 0.20691087 | 0.022415185 | 0.14193625 | 0.034574416 | 1491 | 0.332 | 34.45 | 14.4 | 42.77 | 7.04 | 1.24 | 0.308 | 0.428 | 0.49 | 0.27 | 1.864 | Loại 1 | GBF251A2982627 | Gang thành phẩm | 2025-03-13 | 1C | 2025-03-13 18:13:51 | 18H13
4.65198109 | 0.4034016 | 0.20830749 | 0.023560837 | 0.13399554 | 0.034410437 | 1491 | 0.332 | 34.45 | 14.4 | 42.77 | 7.04 | 1.24 | 0.308 | 0.428 | 0.49 | 0.27 | 1.864 | Loại 1 | GBF251A2982635 | Gang thành phẩm | 2025-03-13 | 1C | 2025-03-13 18:11:50 | 18H11
4.56770611 | 0.331878 | 0.24222183 | 0.019338175 | 0.14454101 | 0.033220043 | 1491 | 0.332 | 34.45 | 14.4 | 42.77 | 7.04 | 1.24 | 0.308 | 0.428 | 0.49 | 0.27 | 1.864 | Loại 1 | GBF251A2982665 | Gang thành phẩm | 2025-03-13 | 1C | 2025-03-13 19:00:11 | 19H00
4.61552541 | 0.22935348 | 0.22730167 | 0.02563502 | 0.13310396 | 0.020243029 |  | 0.468 | 34.24 | 14.17 | 41.11 | 6.73 | 1.2 | 0.367 | 0.661 | 0.549 | 0.42 | 1.811 | Loại 1 | GBF251A2982754 | Gang thành phẩm | 2025-03-13 | 1C | 2025-03-13 19:35:04 | 19H35
4.5778353 | 0.3441909 | 0.2376173 | 0.018758763 | 0.13877101 | 0.032378075 | 1498 | 0.335 | 36.03 | 14.8 | 41.76 | 7.13 | 1.16 | 0.339 | 0.532 | 0.544 | 0.42 | 1.768 | Loại 1 | GBF251A2982804 | Gang thành phẩm | 2025-03-13 | 2A | 2025-03-13 21:24:27 | 21H24
4.39360908 | 0.30645839 | 0.18345096 | 0.03953538 | 0.1264765 | 0.023302804 | 1498 | 0.335 | 36.03 | 14.8 | 41.76 | 7.13 | 1.16 | 0.339 | 0.532 | 0.544 | 0.42 | 1.768 | Loại 1 | GBF251A2982831 | Gang thành phẩm | 2025-03-13 | 2A | 2025-03-13 22:28:20 | 22H28
4.68860392 | 0.36957272 | 0.27834912 | 0.014760387 | 0.16338247 | 0.037442459 | 1498 | 0.335 | 36.03 | 14.8 | 41.76 | 7.13 | 1.16 | 0.339 | 0.532 | 0.544 | 0.42 | 1.768 | Loại 1 | GBF251A2982833 | Gang thành phẩm | 2025-03-13 | 2A | 2025-03-13 20:54:16 | 20H54
4.66197918 | 0.43621273 | 0.20180993 | 0.029853605 | 0.1390047 | 0.035334725 | 1498 | 0.335 | 36.03 | 14.8 | 41.76 | 7.13 | 1.16 | 0.339 | 0.532 | 0.544 | 0.42 | 1.768 | Loại 1 | GBF251A2982841 | Gang thành phẩm | 2025-03-13 | 2A | 2025-03-13 20:44:16 | 20H44
4.58475831 | 0.31129181 | 0.18415065 | 0.040675013 | 0.1251113 | 0.024754916 | 1498 | 0.335 | 36.03 | 14.8 | 41.76 | 7.13 | 1.16 | 0.339 | 0.532 | 0.544 | 0.42 | 1.768 | Loại 1 | GBF251A2982855 | Gang thành phẩm | 2025-03-13 | 2A | 2025-03-13 22:19:37 | 22H19
4.72250817 | 0.36119494 | 0.22334503 | 0.025313841 | 0.13234501 | 0.030332783 | 1493 | 0.781 | 35.64 | 14.37 | 41.52 | 6.85 | 1.16 | 0.398 | 0.525 | 0.529 | 0.32 | 1.76 | Loại 1 | GBF251A2982919 | Gang thành phẩm | 2025-03-13 | 2A | 2025-03-13 23:41:50 | 23H41
4.39383616 | 0.23855041 | 0.18456094 | 0.031445105 | 0.13122447 | 0.018113462 | 1482 | 0.336 | 35.64 | 14.43 | 41.88 | 7.02 | 1.18 | 0.336 | 0.518 | 0.532 | 0.34 | 1.777 | Loại 1 | GBF251A2983001 | Gang thành phẩm | 2025-03-13 | 2A | 2025-03-14 00:30:56 | 00H30
4.57751229 | 0.32371739 | 0.18282098 | 0.04550699 | 0.14215209 | 0.025896166 | 1482 | 0.336 | 35.64 | 14.43 | 41.88 | 7.02 | 1.18 | 0.336 | 0.518 | 0.532 | 0.34 | 1.777 | Loại 1 | GBF251A2983033 | Gang thành phẩm | 2025-03-13 | 2A | 2025-03-14 01:06:03 | 01H06
4.36274019 | 0.24110489 | 0.1814249 | 0.034971521 | 0.12823009 | 0.017468298 | 1482 | 0.336 | 35.64 | 14.43 | 41.88 | 7.02 | 1.18 | 0.336 | 0.518 | 0.532 | 0.34 | 1.777 | Loại 1 | GBF251A2983056 | Gang thành phẩm | 2025-03-13 | 2A | 2025-03-14 00:41:21 | 00H41
4.56630426 | 0.407458 | 0.21021516 | 0.020173355 | 0.14660263 | 0.031058137 | 1485 | 0.345 | 35.15 | 14.33 | 41.57 | 6.93 | 1.18 | 0.355 | 0.555 | 0.531 | 0.34 | 1.787 | Loại 1 | GBF251A2983109 | Gang thành phẩm | 2025-03-13 | 2A | 2025-03-14 03:28:57 | 03H28
4.4529042 | 0.2396782 | 0.26097224 | 0.015725848 | 0.1298701 | 0.020610356 | 1485 | 0.345 | 35.15 | 14.33 | 41.57 | 6.93 | 1.18 | 0.355 | 0.555 | 0.531 | 0.34 | 1.787 | Loại 1 | GBF251A2983118 | Gang thành phẩm | 2025-03-13 | 2A | 2025-03-14 03:14:13 | 03H14
4.38989636 | 0.32760434 | 0.18715086 | 0.036207077 | 0.12980018 | 0.024108562 | 1485 | 0.345 | 35.15 | 14.33 | 41.57 | 6.93 | 1.18 | 0.355 | 0.555 | 0.531 | 0.34 | 1.787 | Loại 1 | GBF251A2983120 | Gang thành phẩm | 2025-03-13 | 2A | 2025-03-14 01:57:39 | 01H57
4.42581319 | 0.31040022 | 0.18056384 | 0.040283448 | 0.12429982 | 0.022854123 | 1489 | 0.367 | 36.24 | 14.7 | 41.25 | 6.98 | 1.14 | 0.395 | 0.637 | 0.584 | 0.37 | 1.736 | Loại 1 | GBF251A2983225 | Gang thành phẩm | 2025-03-13 | 2A | 2025-03-14 04:05:41 | 04H05
4.43527584 | 0.331176 | 0.28284771 | 0.017227246 | 0.13494952 | 0.028493962 | 1489 | 0.367 | 36.24 | 14.7 | 41.25 | 6.98 | 1.14 | 0.395 | 0.637 | 0.584 | 0.37 | 1.736 | Loại 1 | GBF251A2983238 | Gang thành phẩm | 2025-03-13 | 2A | 2025-03-14 04:42:39 | 04H42
4.55009207 | 0.44427855 | 0.23272027 | 0.012953561 | 0.13636572 | 0.03994559 | 1489 | 0.367 | 36.24 | 14.7 | 41.25 | 6.98 | 1.14 | 0.395 | 0.637 | 0.584 | 0.37 | 1.736 | Loại 1 | GBF251A2983269 | Gang thành phẩm | 2025-03-13 | 2A | 2025-03-14 04:12:22 | 04H12
4.95668395 | 0.38912883 | 0.1970728 | 0.015208482 | 0.12443732 | 0.037045091 | 1489 | 0.367 | 36.24 | 14.7 | 41.25 | 6.98 | 1.14 | 0.395 | 0.637 | 0.584 | 0.37 | 1.736 | Loại 1 | GBF251A2983270 | Gang thành phẩm | 2025-03-13 | 2A | 2025-03-14 04:52:41 | 04H52
4.914363 | 0.60974087 | 0.32593496 | 0.023731713 | 0.095571861 | 0.051740383 | 1471 | 0.693 | 34.8 | 13.99 | 41.14 | 6.82 | 1.18 | 0.355 | 0.569 | 0.538 | 0.36 | 1.78 | Loại 1 | GBF251A2983306 | Gang thành phẩm | 2025-03-13 | 2A | 2025-03-14 06:02:34 | 06H02
4.38748766 | 0.2894184 | 0.18216531 | 0.030411182 | 0.11643075 | 0.02083323 | 1471 | 0.693 | 34.8 | 13.99 | 41.14 | 6.82 | 1.18 | 0.355 | 0.569 | 0.538 | 0.36 | 1.78 | Loại 1 | GBF251A2983346 | Gang thành phẩm | 2025-03-13 | 2A | 2025-03-14 05:49:14 | 05H49
4.33388929 | 0.23115725 | 0.18177709 | 0.039326838 | 0.13162989 | 0.017493827 |  | 0.697 | 34.3 | 13.74 | 41.67 | 6.89 | 1.21 | 0.323 | 0.487 | 0.524 | 0.37 | 1.816 | Loại 1 | GBF251A2983435 | Gang thành phẩm | 2025-03-13 | 2A | 2025-03-14 07:19:52 | 07H19
4.58364774 | 0.47009443 | 0.20134077 | 0.028956912 | 0.12473182 | 0.034025742 | 1471 | 0.697 | 34.3 | 13.74 | 41.67 | 6.89 | 1.21 | 0.323 | 0.487 | 0.524 | 0.37 | 1.816 | Loại 1 | GBF251A2983409 | Gang thành phẩm | 2025-03-14 | 1B | 2025-03-14 09:40:44 | 09H40
4.6225522 | 0.32781051 | 0.28594011 | 0.013839107 | 0.17077044 | 0.033026056 | 1471 | 0.697 | 34.3 | 13.74 | 41.67 | 6.89 | 1.21 | 0.323 | 0.487 | 0.524 | 0.37 | 1.816 | Loại 1 | GBF251A2983427 | Gang thành phẩm | 2025-03-14 | 1B | 2025-03-14 08:33:08 | 08H33
4.27505595 | 0.33417677 | 0.19255986 | 0.043957183 | 0.1229092 | 0.027254093 | 1493 | 0.371 | 35.71 | 14.28 | 40.86 | 6.77 | 1.14 | 0.381 | 0.63 | 0.582 | 0.37 | 1.734 | Loại 1 | GBF251A2983548 | Gang thành phẩm | 2025-03-14 | 1B | 2025-03-14 10:16:33 | 10H16
4.58129182 | 0.48482475 | 0.20208143 | 0.029088036 | 0.1241406 | 0.037293066 | 1493 | 0.371 | 35.71 | 14.28 | 40.86 | 6.77 | 1.14 | 0.381 | 0.63 | 0.582 | 0.37 | 1.734 | Loại 1 | GBF251A2983555 | Gang thành phẩm | 2025-03-14 | 1B | 2025-03-14 09:39:07 | 09H39
4.58129452 | 0.41744887 | 0.20030501 | 0.030581059 | 0.14091419 | 0.032190812 | 1493 | 0.371 | 35.71 | 14.28 | 40.86 | 6.77 | 1.14 | 0.381 | 0.63 | 0.582 | 0.37 | 1.734 | Loại 1 | GBF251A2983557 | Gang thành phẩm | 2025-03-14 | 1B | 2025-03-14 09:52:28 | 09H52
4.50578688 | 0.42985062 | 0.21790572 | 0.027817053 | 0.13432819 | 0.033187924 | 1491 | 0.663 | 33.53 | 13.42 | 42.2 | 7.04 | 1.26 | 0.343 | 0.472 | 0.493 | 0.36 | 1.869 | Loại 1 | GBF251A2983601 | Gang thành phẩm | 2025-03-14 | 1B | 2025-03-14 11:28:29 | 11H28
4.71151713 | 0.44567389 | 0.21195993 | 0.031047812 | 0.12502274 | 0.035529592 | 1491 | 0.663 | 33.53 | 13.42 | 42.2 | 7.04 | 1.26 | 0.343 | 0.472 | 0.493 | 0.36 | 1.869 | Loại 1 | GBF251A2983603 | Gang thành phẩm | 2025-03-14 | 1B | 2025-03-14 12:11:14 | 12H11
4.5809915 | 0.56056382 | 0.25456453 | 0.016485221 | 0.10963123 | 0.050234822 | 1491 | 0.663 | 33.53 | 13.42 | 42.2 | 7.04 | 1.26 | 0.343 | 0.472 | 0.493 | 0.36 | 1.869 | Loại 1 | GBF251A2983645 | Gang thành phẩm | 2025-03-14 | 1B | 2025-03-14 12:15:06 | 12H15
4.54579506 | 0.30826817 | 0.27604877 | 0.012119366 | 0.15727851 | 0.031637073 | 1491 | 0.663 | 33.53 | 13.42 | 42.2 | 7.04 | 1.26 | 0.343 | 0.472 | 0.493 | 0.36 | 1.869 | Loại 1 | GBF251A2983656 | Gang thành phẩm | 2025-03-14 | 1B | 2025-03-14 13:07:00 | 13H07
4.5263628 | 0.32933671 | 0.28094557 | 0.027693307 | 0.13283029 | 0.031715084 | 1506 | 0.322 | 34.22 | 13.74 | 42.38 | 7.01 | 1.24 | 0.341 | 0.476 | 0.489 | 0.32 | 1.845 | Loại 1 | GBF251A2983727 | Gang thành phẩm | 2025-03-14 | 1B | 2025-03-14 14:11:35 | 14H11
4.48658766 | 0.37477586 | 0.20257047 | 0.035545741 | 0.1299057 | 0.029777514 | 1506 | 0.322 | 34.22 | 13.74 | 42.38 | 7.01 | 1.24 | 0.341 | 0.476 | 0.489 | 0.32 | 1.845 | Loại 1 | GBF251A2983738 | Gang thành phẩm | 2025-03-14 | 1B | 2025-03-14 14:11:41 | 14H11
4.648469 | 0.44511842 | 0.25680556 | 0.014530012 | 0.11946379 | 0.04010825 | 1491 | 0.5 | 34.11 | 13.61 | 41.89 | 7.01 | 1.23 | 0.368 | 0.527 | 0.498 | 0.33 | 1.833 | Loại 1 | GBF251A2983844 | Gang thành phẩm | 2025-03-14 | 1B | 2025-03-14 15:29:45 | 15H29
4.75622162 | 0.39147033 | 0.20408893 | 0.030528863 | 0.12039389 | 0.032247431 | 1491 | 0.5 | 34.11 | 13.61 | 41.89 | 7.01 | 1.23 | 0.368 | 0.527 | 0.498 | 0.33 | 1.833 | Loại 1 | GBF251A2983849 | Gang thành phẩm | 2025-03-14 | 1B | 2025-03-14 14:58:15 | 14H58
4.60933247 | 0.30765044 | 0.20029199 | 0.024369532 | 0.14929353 | 0.027174527 | 1491 | 0.5 | 34.11 | 13.61 | 41.89 | 7.01 | 1.23 | 0.368 | 0.527 | 0.498 | 0.33 | 1.833 | Loại 1 | GBF251A2983854 | Gang thành phẩm | 2025-03-14 | 1B | 2025-03-14 14:54:05 | 14H54
4.61967776 | 0.40659337 | 0.21040318 | 0.016390045 | 0.1410401 | 0.033789562 | 1489 | 0.33 | 34.26 | 13.75 | 42.38 | 7.06 | 1.24 | 0.346 | 0.476 | 0.486 | 0.32 | 1.844 | Loại 1 | GBF251A2983940 | Gang thành phẩm | 2025-03-14 | 1B | 2025-03-14 16:40:26 | 16H40
4.45329023 | 0.40227567 | 0.2426963 | 0.012891576 | 0.14849276 | 0.034376229 | 1489 | 0.33 | 34.26 | 13.75 | 42.38 | 7.06 | 1.24 | 0.346 | 0.476 | 0.486 | 0.32 | 1.844 | Loại 1 | GBF251A2983962 | Gang thành phẩm | 2025-03-14 | 1B | 2025-03-14 17:17:51 | 17H17
4.5098998 | 0.44383333 | 0.20531272 | 0.027278956 | 0.14683864 | 0.03416338 | 1480 | 0.365 | 35.01 | 13.82 | 42.05 | 6.8 | 1.2 | 0.346 | 0.555 | 0.514 | 0.35 | 1.79 | Loại 1 | GBF251A2984046 | Gang thành phẩm | 2025-03-14 | 1B | 2025-03-14 18:24:04 | 18H24
4.53398576 | 0.43776169 | 0.19794592 | 0.03248803 | 0.14554278 | 0.033600754 | 1480 | 0.365 | 35.01 | 13.82 | 42.05 | 6.8 | 1.2 | 0.346 | 0.555 | 0.514 | 0.35 | 1.79 | Loại 1 | GBF251A2984050 | Gang thành phẩm | 2025-03-14 | 1B | 2025-03-14 18:33:14 | 18H33
4.45879515 | 0.36053626 | 0.24102573 | 0.019233372 | 0.12559857 | 0.030405127 | 1480 | 0.365 | 35.01 | 13.82 | 42.05 | 6.8 | 1.2 | 0.346 | 0.555 | 0.514 | 0.35 | 1.79 | Loại 1 | GBF251A2984063 | Gang thành phẩm | 2025-03-14 | 1B | 2025-03-14 19:28:30 | 19H28
4.49289792 | 0.35344451 | 0.28879355 | 0.016160338 | 0.13236195 | 0.028968201 | 1491 | 0.365 | 35.01 | 13.82 | 42.05 | 6.8 | 1.2 | 0.346 | 0.555 | 0.514 | 0.35 | 1.79 | Loại 1 | GBF251A2984017 | Gang thành phẩm | 2025-03-14 | 2C | 2025-03-14 19:44:52 | 19H44
4.45073173 | 0.30335478 | 0.21544631 | 0.020184971 | 0.11808302 | 0.026076277 | 1483 | 0.389 | 35.25 | 14.31 | 41.98 | 7.03 | 1.19 | 0.364 | 0.512 | 0.493 | 0.25 | 1.796 | Loại 1 | GBF251A2984126 | Gang thành phẩm | 2025-03-14 | 2C | 2025-03-14 21:33:34 | 21H33
4.39296933 | 0.30717598 | 0.21702675 | 0.020043273 | 0.11754266 | 0.024836285 | 1483 | 0.389 | 35.25 | 14.31 | 41.98 | 7.03 | 1.19 | 0.364 | 0.512 | 0.493 | 0.25 | 1.796 | Loại 1 | GBF251A2984131 | Gang thành phẩm | 2025-03-14 | 2C | 2025-03-14 21:39:12 | 21H39
4.45393958 | 0.30245003 | 0.21659282 | 0.020549278 | 0.11787858 | 0.02555951 | 1483 | 0.389 | 35.25 | 14.31 | 41.98 | 7.03 | 1.19 | 0.364 | 0.512 | 0.493 | 0.25 | 1.796 | Loại 1 | GBF251A2984136 | Gang thành phẩm | 2025-03-14 | 2C | 2025-03-14 21:45:20 | 21H45
4.36594587 | 0.31975767 | 0.28969474 | 0.016261223 | 0.13782511 | 0.028051752 | 1483 | 0.324 | 36.1 | 14.42 | 41.27 | 7.01 | 1.14 | 0.396 | 0.643 | 0.566 | 0.28 | 1.737 | Loại 1 | GBF251A2984214 | Gang thành phẩm | 2025-03-14 | 2C | 2025-03-14 23:58:27 | 23H58
4.36822128 | 0.31844469 | 0.28659529 | 0.01701045 | 0.14389607 | 0.028698065 | 1483 | 0.324 | 36.1 | 14.42 | 41.27 | 7.01 | 1.14 | 0.396 | 0.643 | 0.566 | 0.28 | 1.737 | Loại 1 | GBF251A2984245 | Gang thành phẩm | 2025-03-14 | 2C | 2025-03-14 23:50:16 | 23H50
4.35533945 | 0.281183 | 0.20859952 | 0.03216814 | 0.12438917 | 0.023073658 | 1483 | 0.324 | 36.1 | 14.42 | 41.27 | 7.01 | 1.14 | 0.396 | 0.643 | 0.566 | 0.28 | 1.737 | Loại 1 | GBF251A2984257 | Gang thành phẩm | 2025-03-14 | 2C | 2025-03-14 23:30:47 | 23H30
4.40252884 | 0.32218551 | 0.29869461 | 0.015016029 | 0.14303526 | 0.028339702 | 1483 | 0.324 | 36.1 | 14.42 | 41.27 | 7.01 | 1.14 | 0.396 | 0.643 | 0.566 | 0.28 | 1.737 | Loại 1 | GBF251A2984259 | Gang thành phẩm | 2025-03-14 | 2C | 2025-03-15 00:48:09 | 00H48
4.44452837 | 0.32130014 | 0.2287501 | 0.015798107 | 0.11364649 | 0.028705267 | 1465 | 0.351 | 34.96 | 13.63 | 41.84 | 7.11 | 1.2 | 0.373 | 0.562 | 0.507 | 0.26 | 1.79 | Loại 1 | GBF251A2984313 | Gang thành phẩm | 2025-03-14 | 2C | 2025-03-15 02:08:43 | 02H08
4.38836999 | 0.27226724 | 0.22925345 | 0.016616874 | 0.10528816 | 0.023930806 | 1465 | 0.351 | 34.96 | 13.63 | 41.84 | 7.11 | 1.2 | 0.373 | 0.562 | 0.507 | 0.26 | 1.79 | Loại 1 | GBF251A2984327 | Gang thành phẩm | 2025-03-14 | 2C | 2025-03-15 02:40:01 | 02H40
4.42461786 | 0.31691029 | 0.2295998 | 0.016175984 | 0.11364912 | 0.028621771 | 1465 | 0.351 | 34.96 | 13.63 | 41.84 | 7.11 | 1.2 | 0.373 | 0.562 | 0.507 | 0.26 | 1.79 | Loại 1 | GBF251A2984338 | Gang thành phẩm | 2025-03-14 | 2C | 2025-03-15 01:58:55 | 01H58
4.40547108 | 0.30852976 | 0.22303314 | 0.02220775 | 0.13807819 | 0.025167186 | 1465 | 0.351 | 34.96 | 13.63 | 41.84 | 7.11 | 1.2 | 0.373 | 0.562 | 0.507 | 0.26 | 1.79 | Loại 1 | GBF251A2984358 | Gang thành phẩm | 2025-03-14 | 2C | 2025-03-15 01:48:13 | 01H48
4.34676662 | 0.22141095 | 0.19662104 | 0.028688022 | 0.12050709 | 0.018172926 | 1461 | 0.408 | 35.08 | 13.55 | 41.36 | 6.94 | 1.18 | 0.354 | 0.58 | 0.545 | 0.31 | 1.763 | Loại 1 | GBF251A2984411 | Gang thành phẩm | 2025-03-14 | 2C | 2025-03-15 04:06:27 | 04H06
4.37179598 | 0.21491961 | 0.1918785 | 0.02833586 | 0.12528918 | 0.018656436 | 1461 | 0.408 | 35.08 | 13.55 | 41.36 | 6.94 | 1.18 | 0.354 | 0.58 | 0.545 | 0.31 | 1.763 | Loại 1 | GBF251A2984414 | Gang thành phẩm | 2025-03-14 | 2C | 2025-03-15 04:15:02 | 04H15
4.35399766 | 0.21116547 | 0.21618867 | 0.025554359 | 0.12876441 | 0.018334651 | 1461 | 0.408 | 35.08 | 13.55 | 41.36 | 6.94 | 1.18 | 0.354 | 0.58 | 0.545 | 0.31 | 1.763 | Loại 1 | GBF251A2984457 | Gang thành phẩm | 2025-03-14 | 2C | 2025-03-15 04:39:54 | 04H39
4.20104757 | 0.27673712 | 0.25036209 | 0.020418109 | 0.11650753 | 0.021656625 | 1454 | 0.317 | 36.02 | 13.71 | 41.16 | 7.03 | 1.14 | 0.38 | 0.67 | 0.556 | 0.36 | 1.718 | Loại 1 | GBF251A2984535 | Gang thành phẩm | 2025-03-14 | 2C | 2025-03-15 05:26:47 | 05H26
4.28724388 | 0.3255186 | 0.24555388 | 0.018645667 | 0.12058205 | 0.025362191 | 1454 | 0.317 | 36.02 | 13.71 | 41.16 | 7.03 | 1.14 | 0.38 | 0.67 | 0.556 | 0.36 | 1.718 | Loại 1 | GBF251A2984545 | Gang thành phẩm | 2025-03-14 | 2C | 2025-03-15 05:58:21 | 05H58
4.36153417 | 0.384315 | 0.19739366 | 0.03492173 | 0.13924573 | 0.027666337 | [12 empty] | Loại 1 | GBF251A2984627 | Gang thành phẩm | 2025-03-14 | 2C | 2025-03-15 07:43:06 | 07H43
4.33105502 | 0.38362989 | 0.19554022 | 0.034628013 | 0.13277162 | 0.027204322 | [12 empty] | Loại 1 | GBF251A2984638 | Gang thành phẩm | 2025-03-14 | 2C | 2025-03-15 07:35:19 | 07H35
4.51507112 | 0.34069217 | 0.21597219 | 0.020989149 | 0.1221466 | 0.029762429 | 1475 | [11 empty] | Loại 1 | GBF251A2984614 | Gang thành phẩm | 2025-03-15 | 1A | 2025-03-15 08:54:00 | 08H54
4.36951343 | 0.38447597 | 0.19519348 | 0.038249919 | 0.141233 | 0.027954893 | 1475 | [11 empty] | Loại 1 | GBF251A2984634 | Gang thành phẩm | 2025-03-15 | 1A | 2025-03-15 07:44:17 | 07H44
4.45540553 | 0.33835408 | 0.22469958 | 0.020365129 | 0.1449423 | 0.02871109 | 1475 | [11 empty] | Loại 1 | GBF251A2984654 | Gang thành phẩm | 2025-03-15 | 1A | 2025-03-15 08:35:23 | 08H35
4.29810451 | 0.39400698 | 0.18384948 | 0.0396241 | 0.12533237 | 0.026312382 | 1780 | 0.313 | 36.62 | 14.11 | 40.78 | 6.9 | 1.11 | 0.391 | 0.669 | 0.563 | 0.33 | 1.687 | Loại 1 | GBF251A2984703 | Gang thành phẩm | 2025-03-15 | 1A | 2025-03-15 10:54:14 | 10H54
4.43628326 | 0.42998833 | 0.25850054 | 0.01831924 | 0.15413895 | 0.034097713 | 1780 | 0.313 | 36.62 | 14.11 | 40.78 | 6.9 | 1.11 | 0.391 | 0.669 | 0.563 | 0.33 | 1.687 | Loại 1 | GBF251A2984715 | Gang thành phẩm | 2025-03-15 | 1A | 2025-03-15 12:48:53 | 12H48
4.34878895 | 0.41039186 | 0.22413345 | 0.023806362 | 0.12711926 | 0.030954222 | 1780 | 0.313 | 36.62 | 14.11 | 40.78 | 6.9 | 1.11 | 0.391 | 0.669 | 0.563 | 0.33 | 1.687 | Loại 1 | GBF251A2984726 | Gang thành phẩm | 2025-03-15 | 1A | 2025-03-15 10:37:23 | 10H37
4.42633165 | 0.2691853 | 0.19506897 | 0.04155218 | 0.14294134 | 0.020993666 | 1780 | 0.313 | 36.62 | 14.11 | 40.78 | 6.9 | 1.11 | 0.391 | 0.669 | 0.563 | 0.33 | 1.687 | Loại 1 | GBF251A2984757 | Gang thành phẩm | 2025-03-15 | 1A | 2025-03-15 09:24:30 | 09H24
4.32580296 | 0.26346206 | 0.18684762 | 0.040233607 | 0.12083751 | 0.019941454 | 1780 | 0.313 | 36.62 | 14.11 | 40.78 | 6.9 | 1.11 | 0.391 | 0.669 | 0.563 | 0.33 | 1.687 | Loại 1 | GBF251A2984759 | Gang thành phẩm | 2025-03-15 | 1A | 2025-03-15 09:48:48 | 09H48
4.41498399 | 0.38662662 | 0.19581712 | 0.033140169 | 0.13239204 | 0.026407603 | 1485 | 0.531 | 35.22 | 14.22 | 42.3 | 7.15 | 1.2 | 0.368 | 0.538 | 0.512 | 0.33 | 1.808 | Loại 1 | GBF251A2984834 | Gang thành phẩm | 2025-03-15 | 1A | 2025-03-15 11:42:06 | 11H42
4.32623245 | 0.30425046 | 0.27241292 | 0.016679966 | 0.14431815 | 0.027118979 | 1485 | 0.531 | 35.22 | 14.22 | 42.3 | 7.15 | 1.2 | 0.368 | 0.538 | 0.512 | 0.33 | 1.808 | Loại 1 | GBF251A2984841 | Gang thành phẩm | 2025-03-15 | 1A | 2025-03-15 12:16:29 | 12H16
4.33569262 | 0.39514637 | 0.22347238 | 0.021014772 | 0.13657171 | 0.027786075 | 1482 | 0.327 | 36.91 | 14.29 | 41.07 | 6.99 | 1.11 | 0.398 | 0.679 | 0.562 | 0.33 | 1.689 | Loại 1 | GBF251A2984951 | Gang thành phẩm | 2025-03-15 | 1A | 2025-03-15 13:45:29 | 13H45
4.45557079 | 0.38689535 | 0.19253349 | 0.030066115 | 0.12838193 | 0.027460732 | 1485 | 0.339 | 34.9 | 13.97 | 41.45 | 6.97 | 1.19 | 0.374 | 0.588 | 0.533 | 0.32 | 1.788 | Loại 1 | GBF251A2985040 | Gang thành phẩm | 2025-03-15 | 1A | 2025-03-15 15:52:37 | 15H52
4.60291391 | 0.31687209 | 0.23872391 | 0.02221782 | 0.14185807 | 0.028192376 | 1485 | 0.339 | 34.9 | 13.97 | 41.45 | 6.97 | 1.19 | 0.374 | 0.588 | 0.533 | 0.32 | 1.788 | Loại 1 | GBF251A2985045 | Gang thành phẩm | 2025-03-15 | 1A | 2025-03-15 14:55:01 | 14H55
4.3424773 | 0.33043083 | 0.29260308 | 0.015882178 | 0.16519292 | 0.028517377 | 1485 | 0.339 | 34.9 | 13.97 | 41.45 | 6.97 | 1.19 | 0.374 | 0.588 | 0.533 | 0.32 | 1.788 | Loại 1 | GBF251A2985058 | Gang thành phẩm | 2025-03-15 | 1A | 2025-03-15 15:39:21 | 15H39
4.41550049 | 0.49840704 | 0.26992513 | 0.01791595 | 0.12861603 | 0.03764809 | 1486 | 0.358 | 35.73 | 14.44 | 41.62 | 7 | 1.16 | 0.347 | 0.558 | 0.545 | 0.39 | 1.765 | Loại 1 | GBF251A2985120 | Gang thành phẩm | 2025-03-15 | 1A | 2025-03-15 17:39:39 | 17H39
4.37499621 | 0.43434831 | 0.19199398 | 0.029724556 | 0.13508156 | 0.028523495 | 1486 | 0.358 | 35.73 | 14.44 | 41.62 | 7 | 1.16 | 0.347 | 0.558 | 0.545 | 0.39 | 1.765 | Loại 1 | GBF251A2985126 | Gang thành phẩm | 2025-03-15 | 1A | 2025-03-15 18:53:49 | 18H53
4.34263048 | 0.39200681 | 0.25544055 | 0.018730769 | 0.1320513 | 0.028711447 | 1486 | 0.358 | 35.73 | 14.44 | 41.62 | 7 | 1.16 | 0.347 | 0.558 | 0.545 | 0.39 | 1.765 | Loại 1 | GBF251A2985134 | Gang thành phẩm | 2025-03-15 | 1A | 2025-03-15 17:45:13 | 17H45
4.43621868 | 0.37041896 | 0.18498554 | 0.031097462 | 0.13081168 | 0.026759846 | 1486 | 0.358 | 35.73 | 14.44 | 41.62 | 7 | 1.16 | 0.347 | 0.558 | 0.545 | 0.39 | 1.765 | Loại 1 | GBF251A2985136 | Gang thành phẩm | 2025-03-15 | 1A | 2025-03-15 18:11:53 | 18H11
4.40192857 | 0.46319968 | 0.19654516 | 0.028764235 | 0.12331682 | 0.030510267 | 1486 | 0.358 | 35.73 | 14.44 | 41.62 | 7 | 1.16 | 0.347 | 0.558 | 0.545 | 0.39 | 1.765 | Loại 1 | GBF251A2985159 | Gang thành phẩm | 2025-03-15 | 1A | 2025-03-15 17:26:20 | 17H26
4.26527329 | 0.23458834 | 0.15451517 | 0.059649062 | 0.12464732 | 0.014547368 | 1435 | 0.333 | 36.03 | 14.02 | 40.45 | 6.65 | 1.12 | 0.329 | 0.579 | 0.609 | 0.47 | 1.696 | Loại 2 | GBF251A2985247 | Gang thành phẩm | 2025-03-15 | 2B | 2025-03-15 20:26:39 | 20H26
4.29472533 | 0.16960254 | 0.19939572 | 0.041397439 | 0.14216014 | 0.011336157 | 1435 | 0.333 | 36.03 | 14.02 | 40.45 | 6.65 | 1.12 | 0.329 | 0.579 | 0.609 | 0.47 | 1.696 | Loại 1 | GBF251A2985250 | Gang thành phẩm | 2025-03-15 | 2B | 2025-03-15 22:34:10 | 22H34
4.19059027 | 0.12818152 | 0.19840428 | 0.049432702 | 0.11710728 | 0.0076467892 | 1435 | 0.333 | 36.03 | 14.02 | 40.45 | 6.65 | 1.12 | 0.329 | 0.579 | 0.609 | 0.47 | 1.696 | Loại 1 | GBF251A2985254 | Gang thành phẩm | 2025-03-15 | 2B | 2025-03-15 21:13:55 | 21H13
4.26681502 | 0.22677337 | 0.1499407 | 0.060447928 | 0.12010847 | 0.014013645 | 1435 | 0.333 | 36.03 | 14.02 | 40.45 | 6.65 | 1.12 | 0.329 | 0.579 | 0.609 | 0.47 | 1.696 | Loại 2 | GBF251A2985258 | Gang thành phẩm | 2025-03-15 | 2B | 2025-03-15 20:18:21 | 20H18
4.32106448 | 0.3122351 | 0.29270614 | 0.016168071 | 0.14682457 | 0.024369184 | 1459 | 0.365 | 35.97 | 14.16 | 41.32 | 6.88 | 1.15 | 0.315 | 0.532 | 0.568 | 0.45 | 1.734 | Loại 1 | GBF251A2985309 | Gang thành phẩm | 2025-03-15 | 2B | 2025-03-16 00:15:19 | 00H15
4.31878497 | 0.19298893 | 0.17118217 | 0.045623954 | 0.13993071 | 0.013269281 | 1459 | 0.365 | 35.97 | 14.16 | 41.32 | 6.88 | 1.15 | 0.315 | 0.532 | 0.568 | 0.45 | 1.734 | Loại 1 | GBF251A2985314 | Gang thành phẩm | 2025-03-15 | 2B | 2025-03-15 22:59:37 | 22H59
4.37224417 | 0.32758222 | 0.30308968 | 0.013398534 | 0.1470013 | 0.027703508 | 1459 | 0.365 | 35.97 | 14.16 | 41.32 | 6.88 | 1.15 | 0.315 | 0.532 | 0.568 | 0.45 | 1.734 | Loại 1 | GBF251A2985321 | Gang thành phẩm | 2025-03-15 | 2B | 2025-03-16 00:55:19 | 00H55
4.30855616 | 0.2839739 | 0.20442398 | 0.033894517 | 0.14754277 | 0.021503935 | 1459 | 0.365 | 35.97 | 14.16 | 41.32 | 6.88 | 1.15 | 0.315 | 0.532 | 0.568 | 0.45 | 1.734 | Loại 1 | GBF251A2985335 | Gang thành phẩm | 2025-03-15 | 2B | 2025-03-15 23:44:42 | 23H44
4.2949344 | 0.28584049 | 0.2055273 | 0.036246514 | 0.12089284 | 0.021042727 | 1459 | 0.365 | 35.97 | 14.16 | 41.32 | 6.88 | 1.15 | 0.315 | 0.532 | 0.568 | 0.45 | 1.734 | Loại 1 | GBF251A2985353 | Gang thành phẩm | 2025-03-15 | 2B | 2025-03-15 23:53:57 | 23H53
4.4281175 | 0.36961392 | 0.1996345 | 0.027589302 | 0.1393553 | 0.028428483 | 1464 | 0.288 | 35.39 | 14.17 | 41.26 | 6.82 | 1.17 | 0.314 | 0.518 | 0.551 | 0.38 | 1.759 | Loại 1 | GBF251A2985427 | Gang thành phẩm | 2025-03-15 | 2B | 2025-03-16 02:19:34 | 02H19
4.46206572 | 0.3465217 | 0.19294521 | 0.032261027 | 0.13498587 | 0.023982339 | 1464 | 0.288 | 35.39 | 14.17 | 41.26 | 6.82 | 1.17 | 0.314 | 0.518 | 0.551 | 0.38 | 1.759 | Loại 1 | GBF251A2985438 | Gang thành phẩm | 2025-03-15 | 2B | 2025-03-16 02:01:29 | 02H01
4.42101016 | 0.34983262 | 0.1934174 | 0.029568985 | 0.1259435 | 0.024201962 | 1464 | 0.288 | 35.39 | 14.17 | 41.26 | 6.82 | 1.17 | 0.314 | 0.518 | 0.551 | 0.38 | 1.759 | Loại 1 | GBF251A2985454 | Gang thành phẩm | 2025-03-15 | 2B | 2025-03-16 02:11:38 | 02H11
4.66219914 | 0.44295415 | 0.24521368 | 0.020171161 | 0.14443037 | 0.037934415 | 1464 | 0.288 | 35.39 | 14.17 | 41.26 | 6.82 | 1.17 | 0.314 | 0.518 | 0.551 | 0.38 | 1.759 | Loại 1 | GBF251A2985465 | Gang thành phẩm | 2025-03-15 | 2B | 2025-03-16 02:54:27 | 02H54
4.36850889 | 0.35446129 | 0.30904813 | 0.013372942 | 0.14349509 | 0.02930591 | 1470 | 0.369 | 36.04 | 14.04 | 40.55 | 6.67 | 1.13 | 0.325 | 0.572 | 0.594 | 0.47 | 1.7 | Loại 1 | GBF251A2985521 | Gang thành phẩm | 2025-03-15 | 2B | 2025-03-16 04:30:24 | 04H30
4.29640169 | 0.3205898 | 0.28978805 | 0.02694825 | 0.17723328 | 0.025724411 | 1470 | 0.369 | 36.04 | 14.04 | 40.55 | 6.67 | 1.13 | 0.325 | 0.572 | 0.594 | 0.47 | 1.7 | Loại 1 | GBF251A2985563 | Gang thành phẩm | 2025-03-15 | 2B | 2025-03-16 03:47:18 | 03H47
4.41185919 | 0.71355142 | 0.24319962 | 0.011119885 | 0.1527032 | 0.052658608 | 1500 | 0.35 | 34.28 | 14.62 | 41.69 | 7.05 | 1.22 | 0.324 | 0.494 | 0.459 | 0.24 | 1.848 | Loại 1 | GBF251A2985609 | Gang thành phẩm | 2025-03-15 | 2B | 2025-03-16 06:30:10 | 06H30
4.5519309 | 0.41567234 | 0.22511917 | 0.023135175 | 0.14181703 | 0.032791637 | 1500 | 0.35 | 34.28 | 14.62 | 41.69 | 7.05 | 1.22 | 0.324 | 0.494 | 0.459 | 0.24 | 1.848 | Loại 1 | GBF251A2985635 | Gang thành phẩm | 2025-03-15 | 2B | 2025-03-16 05:44:11 | 05H44
4.55375347 | 0.59209018 | 0.30335278 | 0.011067676 | 0.15389296 | 0.048468963 | 1500 | 0.35 | 34.28 | 14.62 | 41.69 | 7.05 | 1.22 | 0.324 | 0.494 | 0.459 | 0.24 | 1.848 | Loại 1 | GBF251A2985636 | Gang thành phẩm | 2025-03-15 | 2B | 2025-03-16 05:49:47 | 05H49
4.34277075 | 0.31749504 | 0.29877032 | 0.01597493 | 0.15119204 | 0.024985184 |  | 0.346 | 34.14 | 14.67 | 42.58 | 7.31 | 1.25 | 0.303 | 0.488 | 0.438 | 0.18 | 1.891 | Loại 1 | GBF251A2985738 | Gang thành phẩm | 2025-03-15 | 2B | 2025-03-16 07:08:19 | 07H08
4.3063837 | 0.22262839 | 0.2628257 | 0.022325958 | 0.14983848 | 0.016478656 |  | 0.346 | 34.14 | 14.67 | 42.58 | 7.31 | 1.25 | 0.303 | 0.488 | 0.438 | 0.18 | 1.891 | Loại 1 | GBF251A2985754 | Gang thành phẩm | 2025-03-15 | 2B | 2025-03-16 07:30:00 | 07H30
4.73320044 | 0.42691882 | 0.22045392 | 0.017293151 | 0.13142872 | 0.033282449 | 1471 | 0.346 | 34.14 | 14.67 | 42.58 | 7.31 | 1.25 | 0.303 | 0.488 | 0.438 | 0.18 | 1.891 | Loại 1 | GBF251A2985710 | Gang thành phẩm | 2025-03-16 | 1C | 2025-03-16 07:52:16 | 07H52
4.2159643 | 0.42543842 | 0.28382343 | 0.0083579181 | 0.13581703 | 0.037544551 | 1471 | 0.346 | 34.14 | 14.67 | 42.58 | 7.31 | 1.25 | 0.303 | 0.488 | 0.438 | 0.18 | 1.891 | Loại 1 | GBF251A2985717 | Gang thành phẩm | 2025-03-16 | 1C | 2025-03-16 09:47:08 | 09H47
4.32854203 | 0.91329206 | 0.29611538 | 0.0067539454 | 0.14914866 | 0.069806589 | 1471 | 0.346 | 34.14 | 14.67 | 42.58 | 7.31 | 1.25 | 0.303 | 0.488 | 0.438 | 0.18 | 1.891 | Loại 2 | GBF251A2985719 | Gang thành phẩm | 2025-03-16 | 1C | 2025-03-16 08:44:17 | 08H44
4.227947 | 0.4229448 | 0.2868392 | 0.007814136 | 0.1382667 | 0.03684 | 1471 | 0.346 | 34.14 | 14.67 | 42.58 | 7.31 | 1.25 | 0.303 | 0.488 | 0.438 | 0.18 | 1.891 | Loại 1 | GBF251A2985747 | Gang thành phẩm | 2025-03-16 | 1C | 2025-03-16 09:24:55 | 09H24
4.28532825 | 0.25490489 | 0.21148923 | 0.016570063 | 0.12781899 | 0.022707123 | 1445 | 0.287 | 34.29 | 14.86 | 42.61 | 8.24 | 1.24 | 0.3 | 0.512 | 0.461 | 0.19 | 1.916 | Loại 1 | GBF251A2985814 | Gang thành phẩm | 2025-03-16 | 1C | 2025-03-16 10:47:10 | 10H47
4.26102843 | 0.30996076 | 0.27036104 | 0.009549352 | 0.13775453 | 0.029513759 | 1445 | 0.287 | 34.29 | 14.86 | 42.61 | 8.24 | 1.24 | 0.3 | 0.512 | 0.461 | 0.19 | 1.916 | Loại 1 | GBF251A2985833 | Gang thành phẩm | 2025-03-16 | 1C | 2025-03-16 11:54:05 | 11H54
4.23522428 | 0.40849781 | 0.28886141 | 0.0088649923 | 0.14150644 | 0.03622335 | 1445 | 0.287 | 34.29 | 14.86 | 42.61 | 8.24 | 1.24 | 0.3 | 0.512 | 0.461 | 0.19 | 1.916 | Loại 1 | GBF251A2985838 | Gang thành phẩm | 2025-03-16 | 1C | 2025-03-16 10:06:02 | 10H06
4.25504393 | 0.10661459 | 0.23076862 | 0.025701332 | 0.13443903 | 0.0079347965 | 1436 | 0.219 | 34.21 | 14.16 | 41.7 | 8.01 | 1.22 | 0.334 | 0.699 | 0.581 | 0.37 | 1.867 | Loại 1 | GBF251A2985919 | Gang thành phẩm | 2025-03-16 | 1C | 2025-03-16 13:37:01 | 13H37
4.25142228 | 0.31863304 | 0.22110294 | 0.012564204 | 0.12622562 | 0.027112796 | 1436 | 0.219 | 34.21 | 14.16 | 41.7 | 8.01 | 1.22 | 0.334 | 0.699 | 0.581 | 0.37 | 1.867 | Loại 1 | GBF251A2985934 | Gang thành phẩm | 2025-03-16 | 1C | 2025-03-16 12:41:55 | 12H41
3.98701514 | 0.09769276 | 0.23525831 | 0.020612926 | 0.13301767 | 0.0075539061 | 1436 | 0.219 | 34.21 | 14.16 | 41.7 | 8.01 | 1.22 | 0.334 | 0.699 | 0.581 | 0.37 | 1.867 | Loại 1 | GBF251A2985938 | Gang thành phẩm | 2025-03-16 | 1C | 2025-03-16 13:58:40 | 13H58
4.09643777 | 0.28480475 | 0.27275656 | 0.012309345 | 0.13840009 | 0.022289223 | 1436 | 0.219 | 34.21 | 14.16 | 41.7 | 8.01 | 1.22 | 0.334 | 0.699 | 0.581 | 0.37 | 1.867 | Loại 1 | GBF251A2985945 | Gang thành phẩm | 2025-03-16 | 1C | 2025-03-16 13:22:26 | 13H22
4.31282024 | 0.25374311 | 0.20763046 | 0.016151536 | 0.12382593 | 0.023266196 | 1436 | 0.219 | 34.21 | 14.16 | 41.7 | 8.01 | 1.22 | 0.334 | 0.699 | 0.581 | 0.37 | 1.867 | Loại 1 | GBF251A2985954 | Gang thành phẩm | 2025-03-16 | 1C | 2025-03-16 12:35:18 | 12H35
3.98921477 | 0.096041792 | 0.22985586 | 0.021381771 | 0.14025972 | 0.0076271253 | 1432 | 1.815 | 34.97 | 14.45 | 40.89 | 7.94 | 1.17 | 0.356 | 0.655 | 0.564 | 0.43 | 1.81 | Loại 1 | GBF251A2986017 | Gang thành phẩm | 2025-03-16 | 1C | 2025-03-16 15:15:07 | 15H15
3.78644754 | 0.055165477 | 0.15198596 | 0.044140894 | 0.10658676 | 0.0033008076 | 1432 | 1.815 | 34.97 | 14.45 | 40.89 | 7.94 | 1.17 | 0.356 | 0.655 | 0.564 | 0.43 | 1.81 | Loại 1 | GBF251A2986047 | Gang thành phẩm | 2025-03-16 | 1C | 2025-03-16 15:36:13 | 15H36
3.94132521 | 0.099848295 | 0.18786529 | 0.034190129 | 0.12879771 | 0.0071009912 | 1435 | 0.31 | 34.89 | 14.03 | 41.32 | 7.86 | 1.18 | 0.318 | 0.709 | 0.618 | 0.57 | 1.812 | Loại 1 | GBF251A2986120 | Gang thành phẩm | 2025-03-16 | 1C | 2025-03-16 16:54:08 | 16H54
4.07643444 | 0.27754842 | 0.27372977 | 0.013245067 | 0.13568699 | 0.021919668 | 1435 | 0.31 | 34.89 | 14.03 | 41.32 | 7.86 | 1.18 | 0.318 | 0.709 | 0.618 | 0.57 | 1.812 | Loại 1 | GBF251A2986139 | Gang thành phẩm | 2025-03-16 | 1C | 2025-03-16 16:27:31 | 16H29
3.99649365 | 0.14576108 | 0.19427401 | 0.028024667 | 0.14589674 | 0.010258366 | 1435 | 0.31 | 34.89 | 14.03 | 41.32 | 7.86 | 1.18 | 0.318 | 0.709 | 0.618 | 0.57 | 1.812 | Loại 1 | GBF251A2986149 | Gang thành phẩm | 2025-03-16 | 1C | 2025-03-16 17:26:19 | 17H26
4.39928651 | 0.25502634 | 0.24529929 | 0.014567913 | 0.15702784 | 0.022408063 | 1445 | 0.349 | 35.24 | 14.03 | 41.26 | 7.87 | 1.17 | 0.308 | 0.648 | 0.633 | 0.53 | 1.792 | Loại 1 | GBF251A2986201 | Gang thành phẩm | 2025-03-16 | 1C | 2025-03-16 19:44:06 | 19H44
4.38073939 | 0.24120774 | 0.2335306 | 0.01442511 | 0.1531916 | 0.021327556 | 1445 | 0.349 | 35.24 | 14.03 | 41.26 | 7.87 | 1.17 | 0.308 | 0.648 | 0.633 | 0.53 | 1.792 | Loại 1 | GBF251A2986221 | Gang thành phẩm | 2025-03-16 | 1C | 2025-03-16 19:46:16 | 19H46
4.31549528 | 0.21899725 | 0.2354933 | 0.02021203 | 0.16754985 | 0.019845501 | 1445 | 0.349 | 35.24 | 14.03 | 41.26 | 7.87 | 1.17 | 0.308 | 0.648 | 0.633 | 0.53 | 1.792 | Loại 1 | GBF251A2986234 | Gang thành phẩm | 2025-03-16 | 1C | 2025-03-16 19:34:00 | 19H34
4.24078404 | 0.14808397 | 0.21186258 | 0.030243165 | 0.14606882 | 0.010900972 | 1445 | 0.349 | 35.24 | 14.03 | 41.26 | 7.87 | 1.17 | 0.308 | 0.648 | 0.633 | 0.53 | 1.792 | Loại 1 | GBF251A2986259 | Gang thành phẩm | 2025-03-16 | 1C | 2025-03-16 19:17:02 | 19H17
4.67180306 | 0.49190765 | 0.24880872 | 0.010341747 | 0.12269477 | 0.049924532 | 1500 | 0.469 | 34.73 | 14.23 | 41.56 | 7.88 | 1.2 | 0.325 | 0.629 | 0.585 | 0.42 | 1.833 | Loại 1 | GBF251A2986319 | Gang thành phẩm | 2025-03-16 | 2A | 2025-03-16 21:15:11 | 21H15
4.94836048 | 0.67571896 | 0.23937272 | 0.016441859 | 0.17093984 | 0.060068823 | 1500 | 0.469 | 34.73 | 14.23 | 41.56 | 7.88 | 1.2 | 0.325 | 0.629 | 0.585 | 0.42 | 1.833 | Loại 1 | GBF251A2986321 | Gang thành phẩm | 2025-03-16 | 2A | 2025-03-16 20:40:53 | 20H40
4.79007673 | 0.52056206 | 0.25207441 | 0.0093386024 | 0.13162821 | 0.052349837 | 1500 | 0.469 | 34.73 | 14.23 | 41.56 | 7.88 | 1.2 | 0.325 | 0.629 | 0.585 | 0.42 | 1.833 | Loại 1 | GBF251A2986325 | Gang thành phẩm | 2025-03-16 | 2A | 2025-03-16 21:08:00 | 21H08
4.54297192 | 0.38077841 | 0.22006127 | 0.015977816 | 0.14456276 | 0.032770822 | 1499 | 0.349 | 35.24 | 14.02 | 41.26 | 7.88 | 1.17 | 0.312 | 0.655 | 0.635 | 0.53 | 1.792 | Loại 1 | GBF251A2986434 | Gang thành phẩm | 2025-03-16 | 2A | 2025-03-16 22:30:19 | 22H30
4.57302017 | 0.45020026 | 0.25894112 | 0.0078390429 | 0.1426745 | 0.045128849 | 1499 | 0.349 | 35.24 | 14.02 | 41.26 | 7.88 | 1.17 | 0.312 | 0.655 | 0.635 | 0.53 | 1.792 | Loại 1 | GBF251A2986435 | Gang thành phẩm | 2025-03-16 | 2A | 2025-03-16 22:21:18 | 22H21
4.72390705 | 0.40941218 | 0.21522334 | 0.017464475 | 0.134365 | 0.036450318 | 1499 | 0.349 | 35.24 | 14.02 | 41.26 | 7.88 | 1.17 | 0.312 | 0.655 | 0.635 | 0.53 | 1.792 | Loại 1 | GBF251A2986447 | Gang thành phẩm | 2025-03-16 | 2A | 2025-03-16 23:54:52 | 23H54
4.89684241 | 0.43384721 | 0.21523238 | 0.019898946 | 0.15889131 | 0.044260345 | 1499 | 0.349 | 35.24 | 14.02 | 41.26 | 7.88 | 1.17 | 0.312 | 0.655 | 0.635 | 0.53 | 1.792 | Loại 1 | GBF251A2986454 | Gang thành phẩm | 2025-03-16 | 2A | 2025-03-16 23:55:01 | 23H55
4.57960333 | 0.39697209 | 0.21203257 | 0.025969653 | 0.14277925 | 0.034203985 | 1494 | 0.196 | 34.19 | 14.44 | 41.82 | 8.05 | 1.22 | 0.319 | 0.635 | 0.559 | 0.33 | 1.881 | Loại 1 | GBF251A2986501 | Gang thành phẩm | 2025-03-16 | 2A | 2025-03-17 00:34:40 | 00H34
4.60011795 | 0.44453295 | 0.20297532 | 0.020944443 | 0.12096461 | 0.038209625 | 1494 | 0.196 | 34.19 | 14.44 | 41.82 | 8.05 | 1.22 | 0.319 | 0.635 | 0.559 | 0.33 | 1.881 | Loại 1 | GBF251A2986511 | Gang thành phẩm | 2025-03-16 | 2A | 2025-03-17 01:15:28 | 01H15
4.40907707 | 0.33774993 | 0.23922216 | 0.021421998 | 0.15155544 | 0.027346744 | 1494 | 0.226 | 33.34 | 14.25 | 41.74 | 7.81 | 1.25 | 0.312 | 0.648 | 0.559 | 0.38 | 1.914 | Loại 1 | GBF251A2986617 | Gang thành phẩm | 2025-03-16 | 2A | 2025-03-17 03:28:09 | 03H28
4.35012535 | 0.32940668 | 0.2099437 | 0.022273004 | 0.12257375 | 0.024350172 | 1494 | 0.226 | 33.34 | 14.25 | 41.74 | 7.81 | 1.25 | 0.312 | 0.648 | 0.559 | 0.38 | 1.914 | Loại 1 | GBF251A2986636 | Gang thành phẩm | 2025-03-16 | 2A | 2025-03-17 03:40:09 | 03H40
4.68884579 | 0.43129154 | 0.20976079 | 0.021306943 | 0.14988086 | 0.038327529 | 1494 | 0.226 | 33.34 | 14.25 | 41.74 | 7.81 | 1.25 | 0.312 | 0.648 | 0.559 | 0.38 | 1.914 | Loại 1 | GBF251A2986646 | Gang thành phẩm | 2025-03-16 | 2A | 2025-03-17 01:45:18 | 01H45
5.15975779 | 0.65766407 | 0.2474508 | 0.036623961 | 0.13546636 | 0.070518161 | 1450 | 0.307 | 34.76 | 14.16 | 41.32 | 8.26 | 1.19 | 0.307 | 0.69 | 0.608 | 0.48 | 1.834 | Loại 1 | GBF251A2986734 | Gang thành phẩm | 2025-03-16 | 2A | 2025-03-17 04:30:37 | 04H30
4.65831754 | 0.33052859 | 0.23970671 | 0.012245809 | 0.16200206 | 0.031871326 | 1450 | 0.307 | 34.76 | 14.16 | 41.32 | 8.26 | 1.19 | 0.307 | 0.69 | 0.608 | 0.48 | 1.834 | Loại 1 | GBF251A2986754 | Gang thành phẩm | 2025-03-16 | 2A | 2025-03-17 04:03:34 | 04H03
4.56919002 | 0.36788305 | 0.20671842 | 0.012894595 | 0.12027552 | 0.034775272 | 1470 | 0.389 | 34.94 | 14.17 | 41.42 | 7.28 | 1.19 | 0.316 | 0.659 | 0.588 | 0.48 | 1.799 | Loại 1 | GBF251A2986825 | Gang thành phẩm | 2025-03-16 | 2A | 2025-03-17 06:31:28 | 06H31
4.35318856 | 0.31054567 | 0.2421461 | 0.017577623 | 0.15455021 | 0.024455786 | 1470 | 0.389 | 34.94 | 14.17 | 41.42 | 7.28 | 1.19 | 0.316 | 0.659 | 0.588 | 0.48 | 1.799 | Loại 1 | GBF251A2986828 | Gang thành phẩm | 2025-03-16 | 2A | 2025-03-17 06:09:08 | 06H09
4.30804199 | 0.15695381 | 0.20108746 | 0.027191964 | 0.13779096 | 0.014402423 | 1470 | 0.389 | 34.94 | 14.17 | 41.42 | 7.28 | 1.19 | 0.316 | 0.659 | 0.588 | 0.48 | 1.799 | Loại 1 | GBF251A2986831 | Gang thành phẩm | 2025-03-16 | 2A | 2025-03-17 05:41:37 | 05H41
4.44730943 | 0.35923719 | 0.19189561 | 0.015750551 | 0.15639621 | 0.031549423 | 1470 | 0.389 | 34.94 | 14.17 | 41.42 | 7.28 | 1.19 | 0.316 | 0.659 | 0.588 | 0.48 | 1.799 | Loại 1 | GBF251A2986849 | Gang thành phẩm | 2025-03-16 | 2A | 2025-03-17 05:22:21 | 05H22
4.43909654 | 0.39972944 | 0.21274159 | 0.015483415 | 0.13417891 | 0.034789158 | 1470 | 0.389 | 34.94 | 14.17 | 41.42 | 7.28 | 1.19 | 0.316 | 0.659 | 0.588 | 0.48 | 1.799 | Loại 1 | GBF251A2986870 | Gang thành phẩm | 2025-03-16 | 2A | 2025-03-17 06:57:23 | 06H57
4.39002682 | 0.17589552 | 0.1795032 | 0.033609606 | 0.1296989 | 0.015127269 | 1465 | 0.415 | 34.82 | 14.04 | 41.68 | 7.25 | 1.2 | 0.288 | 0.579 | 0.569 | 0.38 | 1.808 | Loại 1 | GBF251A2986914 | Gang thành phẩm | 2025-03-17 | 1B | 2025-03-17 08:21:56 | 08H21
4.40342953 | 0.23927936 | 0.17892864 | 0.03393335 | 0.1396722 | 0.020311801 | 1465 | 0.415 | 34.82 | 14.04 | 41.68 | 7.25 | 1.2 | 0.288 | 0.579 | 0.569 | 0.38 | 1.808 | Loại 1 | GBF251A2986938 | Gang thành phẩm | 2025-03-17 | 1B | 2025-03-17 08:12:52 | 08H13
4.48094391 | 0.15715091 | 0.23971051 | 0.019288789 | 0.16812687 | 0.015434824 | 1465 | 0.415 | 34.82 | 14.04 | 41.68 | 7.25 | 1.2 | 0.288 | 0.579 | 0.569 | 0.38 | 1.808 | Loại 1 | GBF251A2986945 | Gang thành phẩm | 2025-03-17 | 1B | 2025-03-17 09:15:00 | 09H15
4.42506341 | 0.21300729 | 0.18468786 | 0.030543905 | 0.13283086 | 0.019460175 | 1465 | 0.415 | 34.82 | 14.04 | 41.68 | 7.25 | 1.2 | 0.288 | 0.579 | 0.569 | 0.38 | 1.808 | Loại 1 | GBF251A2986959 | Gang thành phẩm | 2025-03-17 | 1B | 2025-03-17 08:15:59 | 08H15
4.48900014 | 0.21844743 | 0.20831994 | 0.018643994 | 0.12061982 | 0.022135372 | 1457 | 0.355 | 35.18 | 14.24 | 41.99 | 7.21 | 1.19 | 0.264 | 0.513 | 0.572 | 0.38 | 1.803 | Loại 1 | GBF251A2987047 | Gang thành phẩm | 2025-03-17 | 1B | 2025-03-17 10:11:27 | 10H11
4.5963007 | 0.18065546 | 0.18436302 | 0.025700809 | 0.13713228 | 0.018901567 | 1457 | 0.355 | 35.18 | 14.24 | 41.99 | 7.21 | 1.19 | 0.264 | 0.513 | 0.572 | 0.38 | 1.803 | Loại 1 | GBF251A2987050 | Gang thành phẩm | 2025-03-17 | 1B | 2025-03-17 10:10:38 | 10H10
4.57202178 | 0.39624448 | 0.26627487 | 0.010811025 | 0.13229911 | 0.042758943 | 1486 | 0.36 | 34.36 | 13.68 | 40.2 | 7.03 | 1.17 | 0.255 | 0.48 | 0.548 | 0.37 | 1.773 | Loại 1 | GBF251A2987101 | Gang thành phẩm | 2025-03-17 | 1B | 2025-03-17 11:53:17 | 11H53
4.56909045 | 0.41358998 | 0.261918 | 0.011361949 | 0.1324764 | 0.043932815 | 1486 | 0.36 | 34.36 | 13.68 | 40.2 | 7.03 | 1.17 | 0.255 | 0.48 | 0.548 | 0.37 | 1.773 | Loại 1 | GBF251A2987154 | Gang thành phẩm | 2025-03-17 | 1B | 2025-03-17 11:47:38 | 11H47
4.50223237 | 0.36664562 | 0.21815162 | 0.02000551 | 0.13701984 | 0.033059092 | 1487 | 0.313 | 34.4 | 14.33 | 42.47 | 7.15 | 1.23 | 0.251 | 0.463 | 0.512 | 0.3 | 1.859 | Loại 1 | GBF251A2987244 | Gang thành phẩm | 2025-03-17 | 1B | 2025-03-17 12:50:00 | 12H50
4.53328307 | 0.28195544 | 0.2035826 | 0.016004046 | 0.11205257 | 0.028211125 | 1487 | 0.313 | 34.4 | 14.33 | 42.47 | 7.15 | 1.23 | 0.251 | 0.463 | 0.512 | 0.3 | 1.859 | Loại 1 | GBF251A2987246 | Gang thành phẩm | 2025-03-17 | 1B | 2025-03-17 13:16:25 | 12H
4.5913242 | 0.39367645 | 0.19833004 | 0.022528139 | 0.12796758 | 0.034125709 | 1487 | 0.313 | 34.4 | 14.33 | 42.47 | 7.15 | 1.23 | 0.251 | 0.463 | 0.512 | 0.3 | 1.859 | Loại 1 | GBF251A2987263 | Gang thành phẩm | 2025-03-17 | 1B | 2025-03-17 12:54:30 | 12H54
4.56082005 | 0.28063415 | 0.21443821 | 0.014937228 | 0.11885959 | 0.029216396 | 1500 | 0.854 | 34.19 | 14.15 | 41.83 | 7.02 | 1.22 | 0.276 | 0.51 | 0.518 | 0.32 | 1.843 | Loại 1 | GBF251A2987304 | Gang thành phẩm | 2025-03-17 | 1B | 2025-03-17 14:39:57 | 14H39
4.5349487 | 0.39267241 | 0.27119791 | 0.011375363 | 0.14057376 | 0.042531171 | 1500 | 0.854 | 34.19 | 14.15 | 41.83 | 7.02 | 1.22 | 0.276 | 0.51 | 0.518 | 0.32 | 1.843 | Loại 1 | GBF251A2987328 | Gang thành phẩm | 2025-03-17 | 1B | 2025-03-17 14:32:45 | 14H32
4.53044125 | 0.31122076 | 0.23896538 | 0.012318579 | 0.11930414 | 0.032007277 | 1500 | 0.854 | 34.19 | 14.15 | 41.83 | 7.02 | 1.22 | 0.276 | 0.51 | 0.518 | 0.32 | 1.843 | Loại 1 | GBF251A2987338 | Gang thành phẩm | 2025-03-17 | 1B | 2025-03-17 15:14:27 | 15H14
4.7324075 | 0.47145994 | 0.20211509 | 0.023874514 | 0.14390573 | 0.042818726 | 1500 | 0.854 | 34.19 | 14.15 | 41.83 | 7.02 | 1.22 | 0.276 | 0.51 | 0.518 | 0.32 | 1.843 | Loại 1 | GBF251A2987349 | Gang thành phẩm | 2025-03-17 | 1B | 2025-03-17 16:13:08 | 16H13
4.55563302 | 0.33545332 | 0.26841493 | 0.01279258 | 0.13871821 | 0.034812548 | 1507 | 0.328 | 34.91 | 14.6 | 42.66 | 7.34 | 1.22 | 0.259 | 0.488 | 0.529 | 0.32 | 1.85 | Loại 1 | GBF251A2987422 | Gang thành phẩm | 2025-03-17 | 1B | 2025-03-17 16:21:42 | 17H09
4.59683714 | 0.73951506 | 0.2265537 | 0.015431032 | 0.12219294 | 0.055302435 | 1500 | 0.341 | 34.23 | 14.81 | 42.66 | 7.26 | 1.25 | 0.251 | 0.474 | 0.494 | 0.3 | 1.891 | Loại 1 | GBF251A2987534 | Gang thành phẩm | 2025-03-17 | 1B | 2025-03-17 17:29:39 | 17H29
4.60624011 | 0.52956592 | 0.233995 | 0.014786192 | 0.1279391 | 0.046453029 | 1500 | 0.341 | 34.23 | 14.81 | 42.66 | 7.26 | 1.25 | 0.251 | 0.474 | 0.494 | 0.3 | 1.891 | Loại 1 | GBF251A2987547 | Gang thành phẩm | 2025-03-17 | 1B | 2025-03-17 17:10:47 | 17H10
4.62713736 | 0.40014576 | 0.28786654 | 0.012466999 | 0.13954826 | 0.038730728 | 1500 | 0.341 | 34.23 | 14.81 | 42.66 | 7.26 | 1.25 | 0.251 | 0.474 | 0.494 | 0.3 | 1.891 | Loại 1 | GBF251A2987554 | Gang thành phẩm | 2025-03-17 | 1B | 2025-03-17 18:25:48 | 18H25
4.56012691 | 0.44833967 | 0.21434267 | 0.02096396 | 0.11923619 | 0.035724211 | 1499 | 0.368 | 34.86 | 14.5 | 42.64 | 7.24 | 1.22 | 0.259 | 0.483 | 0.53 | 0.32 | 1.847 | Loại 1 | GBF251A2987650 | Gang thành phẩm | 2025-03-17 | 1B | 2025-03-17 19:09:30 | 19H09
4.58554545 | 0.22721768 | 0.23990566 | 0.018019995 | 0.12740992 | 0.022983661 | 1499 | 0.368 | 34.86 | 14.5 | 42.64 | 7.24 | 1.22 | 0.259 | 0.483 | 0.53 | 0.32 | 1.847 | Loại 1 | GBF251A2987633 | Gang thành phẩm | 2025-03-17 | 2C | 2025-03-17 21:03:10 | 21H03
4.78087364 | 0.23533727 | 0.23268987 | 0.019079675 | 0.12163428 | 0.024615983 | 1499 | 0.368 | 34.86 | 14.5 | 42.64 | 7.24 | 1.22 | 0.259 | 0.483 | 0.53 | 0.32 | 1.847 | Loại 1 | GBF251A2987660 | Gang thành phẩm | 2025-03-17 | 2C | 2025-03-17 20:16:12 | 20H16
4.68330319 | 0.4152898 | 0.26766014 | 0.014284073 | 0.1293663 | 0.041443404 | 1491 | 0.287 | 35.44 | 15.13 | 41.38 | 6.8 | 1.17 | 0.365 | 0.469 | 0.406 | 0.14 | 1.786 | Loại 1 | GBF251A2987738 | Gang thành phẩm | 2025-03-17 | 2C | 2025-03-17 22:14:26 | 22H14
4.52795228 | 0.40759297 | 0.26202429 | 0.016422319 | 0.12418519 | 0.037414891 | 1491 | 0.287 | 35.44 | 15.13 | 41.38 | 6.8 | 1.17 | 0.365 | 0.469 | 0.406 | 0.14 | 1.786 | Loại 1 | GBF251A2987746 | Gang thành phẩm | 2025-03-17 | 2C | 2025-03-17 22:03:59 | 22H03
4.57310186 | 0.40365602 | 0.26066125 | 0.012648433 | 0.11641537 | 0.03861786 | 1491 | 0.287 | 35.44 | 15.13 | 41.38 | 6.8 | 1.17 | 0.365 | 0.469 | 0.406 | 0.14 | 1.786 | Loại 1 | GBF251A2987749 | Gang thành phẩm | 2025-03-17 | 2C | 2025-03-17 22:09:50 | 22H09
4.53758866 | 0.46341517 | 0.27598359 | 0.010037248 | 0.11779968 | 0.043344662 | 1491 | 0.287 | 35.44 | 15.13 | 41.38 | 6.8 | 1.17 | 0.365 | 0.469 | 0.406 | 0.14 | 1.786 | Loại 1 | GBF251A2987763 | Gang thành phẩm | 2025-03-17 | 2C | 2025-03-18 00:05:37 | 00H05
4.6292619 | 0.37574382 | 0.25469052 | 0.011125994 | 0.12277159 | 0.03645023 | 1489 | 0.485 | 35.2 | 14.82 | 41.29 | 7.15 | 1.17 | 0.31 | 0.601 | 0.526 | 0.28 | 1.797 | Loại 1 | GBF251A2987819 | Gang thành phẩm | 2025-03-17 | 2C | 2025-03-18 00:43:38 | 00H43
4.5846331 | 0.29662545 | 0.21713739 | 0.020200762 | 0.1131025 | 0.028163685 | 1489 | 0.485 | 35.2 | 14.82 | 41.29 | 7.15 | 1.17 | 0.31 | 0.601 | 0.526 | 0.28 | 1.797 | Loại 1 | GBF251A2987822 | Gang thành phẩm | 2025-03-17 | 2C | 2025-03-18 00:22:24 | 00H22
4.53649023 | 0.29856908 | 0.22575166 | 0.017514578 | 0.11891125 | 0.028150754 | 1489 | 0.485 | 35.2 | 14.82 | 41.29 | 7.15 | 1.17 | 0.31 | 0.601 | 0.526 | 0.28 | 1.797 | Loại 1 | GBF251A2987839 | Gang thành phẩm | 2025-03-17 | 2C | 2025-03-18 00:40:16 | 00H40
4.5655239 | 0.32474247 | 0.21831864 | 0.014979604 | 0.11007632 | 0.029913225 | 1489 | 0.485 | 35.2 | 14.82 | 41.29 | 7.15 | 1.17 | 0.31 | 0.601 | 0.526 | 0.28 | 1.797 | Loại 1 | GBF251A2987850 | Gang thành phẩm | 2025-03-17 | 2C | 2025-03-18 00:26:31 | 00H26
4.46671896 | 0.25182381 | 0.26925955 | 0.015612344 | 0.12086312 | 0.022574068 | 1493 | 0.34 | 35.1 | 14.92 | 41.41 | 7.24 | 1.18 | 0.322 | 0.62 | 0.536 | 0.31 | 1.811 | Loại 1 | GBF251A2987906 | Gang thành phẩm | 2025-03-17 | 2C | 2025-03-18 03:06:49 | 03H06
4.55945907 | 0.24714868 | 0.26540714 | 0.015599168 | 0.12751108 | 0.023197732 | 1493 | 0.34 | 35.1 | 14.92 | 41.41 | 7.24 | 1.18 | 0.322 | 0.62 | 0.536 | 0.31 | 1.811 | Loại 1 | GBF251A2987911 | Gang thành phẩm | 2025-03-17 | 2C | 2025-03-18 03:21:41 | 03H21
4.61807191 | 0.27051944 | 0.26594822 | 0.015814372 | 0.12416817 | 0.025642888 | 1493 | 0.34 | 35.1 | 14.92 | 41.41 | 7.24 | 1.18 | 0.322 | 0.62 | 0.536 | 0.31 | 1.811 | Loại 1 | GBF251A2987914 | Gang thành phẩm | 2025-03-17 | 2C | 2025-03-18 02:44:25 | 02H44
4.45312521 | 0.26606025 | 0.25862326 | 0.015645798 | 0.10506031 | 0.024110499 | 1493 | 0.34 | 35.1 | 14.92 | 41.41 | 7.24 | 1.18 | 0.322 | 0.62 | 0.536 | 0.31 | 1.811 | Loại 1 | GBF251A2987930 | Gang thành phẩm | 2025-03-17 | 2C | 2025-03-18 02:49:31 | 02H49
4.56380859 | 0.25476497 | 0.23050568 | 0.019588853 | 0.12277955 | 0.023123136 | 1485 | 0.456 | 34.49 | 14.66 | 40.7 | 6.87 | 1.18 | 0.318 | 0.668 | 0.543 | 0.3 | 1.804 | Loại 1 | GBF251A2988028 | Gang thành phẩm | 2025-03-17 | 2C | 2025-03-18 04:46:23 | 04H46
4.458222 | 0.28701498 | 0.21341153 | 0.017209753 | 0.11244247 | 0.024492908 | 1485 | 0.456 | 34.49 | 14.66 | 40.7 | 6.87 | 1.18 | 0.318 | 0.668 | 0.543 | 0.3 | 1.804 | Loại 1 | GBF251A2988033 | Gang thành phẩm | 2025-03-17 | 2C | 2025-03-18 04:33:35 | 04H33
4.37450632 | 0.19361801 | 0.2239825 | 0.031758685 | 0.11894661 | 0.015858784 |  | 0.339 | 35.24 | 14.69 | 40.98 | 7.19 | 1.16 | 0.333 | 0.698 | 0.576 | 0.39 | 1.784 | Loại 1 | GBF251A2988109 | Gang thành phẩm | 2025-03-17 | 2C | 2025-03-18 06:38:28 | 06H38
4.68838668 | 0.30283338 | 0.22816904 | 0.020706155 | 0.12741566 | 0.027841249 |  | 0.339 | 35.24 | 14.69 | 40.98 | 7.19 | 1.16 | 0.333 | 0.698 | 0.576 | 0.39 | 1.784 | Loại 1 | GBF251A2988114 | Gang thành phẩm | 2025-03-17 | 2C | 2025-03-18 07:27:26 | 07H27
4.50610379 | 0.25304075 | 0.22665143 | 0.020184599 | 0.12054885 | 0.022689315 |  | 0.339 | 35.24 | 14.69 | 40.98 | 7.19 | 1.16 | 0.333 | 0.698 | 0.576 | 0.39 | 1.784 | Loại 1 | GBF251A2988122 | Gang thành phẩm | 2025-03-17 | 2C | 2025-03-18 07:10:23 | 07H10
4.33520799 | 0.18087819 | 0.25649366 | 0.023594036 | 0.13369011 | 0.014219516 |  | 0.339 | 35.24 | 14.69 | 40.98 | 7.19 | 1.16 | 0.333 | 0.698 | 0.576 | 0.39 | 1.784 | Loại 1 | GBF251A2988155 | Gang thành phẩm | 2025-03-17 | 2C | 2025-03-18 06:53:40 | 06H53
4.4355803 | 0.30560747 | 0.25103366 | 0.013570499 | 0.13439532 | 0.02714352 | 1489 | 0.485 | 35.2 | 14.82 | 41.29 | 7.15 | 1.17 | 0.31 | 0.601 | 0.526 | 0.28 | 1.797 | Loại 1 | GBF251A2988204 | Gang thành phẩm | 2025-03-18 | 1A | 2025-03-18 08:52:38 | 08H52
4.44524451 | 0.22424791 | 0.19138733 | 0.021357574 | 0.14895447 | 0.018974188 | 1489 | 0.485 | 35.2 | 14.82 | 41.29 | 7.15 | 1.17 | 0.31 | 0.601 | 0.526 | 0.28 | 1.797 | Loại 1 | GBF251A2988220 | Gang thành phẩm | 2025-03-18 | 1A | 2025-03-18 08:39:58 | 08H39
4.65369959 | 0.36425544 | 0.19114572 | 0.01360305 | 0.16480098 | 0.031739345 | 1489 | 0.485 | 35.2 | 14.82 | 41.29 | 7.15 | 1.17 | 0.31 | 0.601 | 0.526 | 0.28 | 1.797 | Loại 1 | GBF251A2988248 | Gang thành phẩm | 2025-03-18 | 1A | 2025-03-18 08:44:08 | 08H44
4.45977138 | 0.30664764 | 0.20446299 | 0.028007273 | 0.10995363 | 0.024180619 | 1462 | 1.026 | 34.92 | 14.91 | 40.48 | 6.98 | 1.16 | 0.327 | 0.703 | 0.564 | 0.35 | 1.786 | Loại 1 | GBF251A2988303 | Gang thành phẩm | 2025-03-18 | 1A | 2025-03-18 10:28:13 | 10H28
4.37190186 | 0.32231423 | 0.20233273 | 0.031746047 | 0.11514974 | 0.024868209 | 1462 | 1.026 | 34.92 | 14.91 | 40.48 | 6.98 | 1.16 | 0.327 | 0.703 | 0.564 | 0.35 | 1.786 | Loại 1 | GBF251A2988311 | Gang thành phẩm | 2025-03-18 | 1A | 2025-03-18 10:48:08 | 10H48
4.46333927 | 0.56271536 | 0.33665658 | 0.0092922052 | 0.13676246 | 0.051695601 | 1462 | 1.026 | 34.92 | 14.91 | 40.48 | 6.98 | 1.16 | 0.327 | 0.703 | 0.564 | 0.35 | 1.786 | Loại 1 | GBF251A2988313 | Gang thành phẩm | 2025-03-18 | 1A | 2025-03-18 11:34:36 | 11H34
4.43755903 | 0.30489953 | 0.20415497 | 0.028929015 | 0.11638986 | 0.024241654 | 1462 | 1.026 | 34.92 | 14.91 | 40.48 | 6.98 | 1.16 | 0.327 | 0.703 | 0.564 | 0.35 | 1.786 | Loại 1 | GBF251A2988346 | Gang thành phẩm | 2025-03-18 | 1A | 2025-03-18 10:52:49 | 10H52
4.50414937 | 0.31215475 | 0.20656619 | 0.027545878 | 0.11248043 | 0.024762193 | 1462 | 1.026 | 34.92 | 14.91 | 40.48 | 6.98 | 1.16 | 0.327 | 0.703 | 0.564 | 0.35 | 1.786 | Loại 1 | GBF251A2988357 | Gang thành phẩm | 2025-03-18 | 1A | 2025-03-18 10:04:42 | 18H37
4.43451881 | 0.25619371 | 0.19284585 | 0.032944945 | 0.11954368 | 0.021261051 | 1478 | 0.336 | 35.15 | 15.22 | 40.41 | 7.14 | 1.15 | 0.307 | 0.66 | 0.568 | 0.34 | 1.786 | Loại 1 | GBF251A2988404 | Gang thành phẩm | 2025-03-18 | 1A | 2025-03-18 13:26:37 | 13H26
4.40257546 | 0.31464818 | 0.20817609 | 0.025331853 | 0.11462775 | 0.024861038 | 1478 | 0.336 | 35.15 | 15.22 | 40.41 | 7.14 | 1.15 | 0.307 | 0.66 | 0.568 | 0.34 | 1.786 | Loại 1 | GBF251A2988420 | Gang thành phẩm | 2025-03-18 | 1A | 2025-03-18 12:34:56 | 12H34
4.40934676 | 0.31224622 | 0.20561634 | 0.029792345 | 0.12637219 | 0.024181635 | 1478 | 0.336 | 35.15 | 15.22 | 40.41 | 7.14 | 1.15 | 0.307 | 0.66 | 0.568 | 0.34 | 1.786 | Loại 1 | GBF251A2988460 | Gang thành phẩm | 2025-03-18 | 1A | 2025-03-18 12:30:35 | 12H30
4.45573971 | 0.28091079 | 0.19916577 | 0.03251095 | 0.11995419 | 0.022946067 | 1478 | 0.336 | 35.15 | 15.22 | 40.41 | 7.14 | 1.15 | 0.307 | 0.66 | 0.568 | 0.34 | 1.786 | Loại 1 | GBF251A2988462 | Gang thành phẩm | 2025-03-18 | 1A | 2025-03-18 12:43:42 | 12H43
4.44528625 | 0.26225996 | 0.19203236 | 0.032869617 | 0.11540594 | 0.02235476 | 1478 | 0.338 | 35.53 | 15.07 | 40.86 | 7.14 | 1.15 | 0.329 | 0.697 | 0.571 | 0.35 | 1.775 | Loại 1 | GBF251A2988514 | Gang thành phẩm | 2025-03-18 | 1A | 2025-03-18 15:05:48 | 15H05
4.49168293 | 0.31027409 | 0.19596882 | 0.033158807 | 0.11671228 | 0.025920094 | 1478 | 0.338 | 35.53 | 15.07 | 40.86 | 7.14 | 1.15 | 0.329 | 0.697 | 0.571 | 0.35 | 1.775 | Loại 1 | GBF251A2988551 | Gang thành phẩm | 2025-03-18 | 1A | 2025-03-18 14:51:04 | 14H51
4.37174927 | 0.22080897 | 0.22964803 | 0.021310471 | 0.12030317 | 0.017769714 | 1478 | 0.338 | 35.53 | 15.07 | 40.86 | 7.14 | 1.15 | 0.329 | 0.697 | 0.571 | 0.35 | 1.775 | Loại 1 | GBF251A2988563 | Gang thành phẩm | 2025-03-18 | 1A | 2025-03-18 16:09:19 | 16H09
4.41312009 | 0.55321658 | 0.33030497 | 0.010998705 | 0.13337416 | 0.052506439 | 1478 | 0.338 | 35.53 | 15.07 | 40.86 | 7.14 | 1.15 | 0.329 | 0.697 | 0.571 | 0.35 | 1.775 | Loại 1 | GBF251A2988564 | Gang thành phẩm | 2025-03-18 | 1A | 2025-03-18 15:35:53 | 15H35
4.42326669 | 0.21705156 | 0.19778807 | 0.030507231 | 0.12145888 | 0.017804575 | 1485 | 0.34 | 35.1 | 14.92 | 41.41 | 7.24 | 1.18 | 0.322 | 0.62 | 0.536 | 0.31 | 1.811 | Loại 1 | GBF251A2988636 | Gang thành phẩm | 2025-03-18 | 1A | 2025-03-18 17:29:09 | 17H29
4.37524575 | 0.27189952 | 0.24334995 | 0.018961618 | 0.12382551 | 0.023145544 | 1485 | 0.34 | 35.1 | 14.92 | 41.41 | 7.24 | 1.18 | 0.322 | 0.62 | 0.536 | 0.31 | 1.811 | Loại 1 | GBF251A2988647 | Gang thành phẩm | 2025-03-18 | 1A | 2025-03-18 17:13:20 | 17H13
4.73367852 | 0.3964226 | 0.21239702 | 0.024729728 | 0.14568058 | 0.034440572 | 1480 | 0.329 | 35.13 | 14.72 | 41.14 | 7.09 | 1.17 | 0.31 | 0.661 | 0.555 | 0.35 | 1.792 | Loại 1 | GBF251A2988702 | Gang thành phẩm | 2025-03-18 | 1A | 2025-03-18 18:56:44 | 18H56
4.24620278 | 0.28933578 | 0.22658375 | 0.049677648 | 0.12848163 | 0.025520229 | 1480 | 0.329 | 35.13 | 14.72 | 41.14 | 7.09 | 1.17 | 0.31 | 0.661 | 0.555 | 0.35 | 1.792 | Loại 1 | GBF251A2988714 | Gang thành phẩm | 2025-03-18 | 1A | 2025-03-18 19:07:34 | 20H36
4.5371202 | 0.37100863 | 0.22632818 | 0.023249478 | 0.14214887 | 0.031080948 | 1480 | 0.329 | 35.13 | 14.72 | 41.14 | 7.09 | 1.17 | 0.31 | 0.661 | 0.555 | 0.35 | 1.792 | Loại 1 | GBF251A2988733 | Gang thành phẩm | 2025-03-18 | 1A | 2025-03-18 18:14:55 | 18H14
4.34465831 | 0.46755467 | 0.26332246 | 0.015957257 | 0.12979706 | 0.03733947 | 1488 | 0.267 | 34.36 | 14.91 | 41.15 | 6.98 | 1.2 | 0.305 | 0.66 | 0.543 | 0.33 | 1.835 | Loại 1 | GBF251A2988825 | Gang thành phẩm | 2025-03-18 | 2B | 2025-03-18 21:37:35 | 21H37
4.572397 | 0.28668963 | 0.25814766 | 0.017528676 | 0.11967918 | 0.026158585 | 1488 | 0.267 | 34.36 | 14.91 | 41.15 | 6.98 | 1.2 | 0.305 | 0.66 | 0.543 | 0.33 | 1.835 | Loại 1 | GBF251A2988835 | Gang thành phẩm | 2025-03-18 | 2B | 2025-03-18 22:25:06 | 21H37
4.3601254 | 0.47753005 | 0.26642198 | 0.016817127 | 0.13311818 | 0.038242794 | 1488 | 0.267 | 34.36 | 14.91 | 41.15 | 6.98 | 1.2 | 0.305 | 0.66 | 0.543 | 0.33 | 1.835 | Loại 1 | GBF251A2988850 | Gang thành phẩm | 2025-03-18 | 2B | 2025-03-18 21:33:16 | 21H33
4.46314393 | 0.1201852 | 0.24285906 | 0.031799687 | 0.16623839 | 0.0089741275 | 1488 | 0.267 | 34.36 | 14.91 | 41.15 | 6.98 | 1.2 | 0.305 | 0.66 | 0.543 | 0.33 | 1.835 | Loại 1 | GBF251A2988864 | Gang thành phẩm | 2025-03-18 | 2B | 2025-03-18 20:41:48 | 20H41
4.75083668 | 0.49287834 | 0.22171054 | 0.023077684 | 0.12378323 | 0.039898567 | 1490 | 0.324 | 35.02 | 15.27 | 41.3 | 7.07 | 1.18 | 0.296 | 0.606 | 0.538 | 0.35 | 1.817 | Loại 1 | GBF251A2988901 | Gang thành phẩm | 2025-03-18 | 2B | 2025-03-19 00:09:52 | 00H09
4.51505039 | 0.4822754 | 0.24374383 | 0.018939403 | 0.13654526 | 0.035620823 | 1490 | 0.324 | 35.02 | 15.27 | 41.3 | 7.07 | 1.18 | 0.296 | 0.606 | 0.538 | 0.35 | 1.817 | Loại 1 | GBF251A2988957 | Gang thành phẩm | 2025-03-18 | 2B | 2025-03-18 22:48:39 | 22H48
4.50292701 | 0.55296385 | 0.23498981 | 0.020886307 | 0.15124198 | 0.041750348 | 1490 | 0.324 | 35.02 | 15.27 | 41.3 | 7.07 | 1.18 | 0.296 | 0.606 | 0.538 | 0.35 | 1.817 | Loại 1 | GBF251A2988965 | Gang thành phẩm | 2025-03-18 | 2B | 2025-03-18 23:16:34 | 23H16
4.49154121 | 0.33935738 | 0.28130423 | 0.018682957 | 0.13438085 | 0.029197626 | 1508 | 0.307 | 33.11 | 14.73 | 41.36 | 6.66 | 1.25 | 0.275 | 0.59 | 0.511 | 0.32 | 1.895 | Loại 1 | GBF251A2989041 | Gang thành phẩm | 2025-03-18 | 2B | 2025-03-19 00:55:08 | 00H55
4.64573231 | 0.55153515 | 0.26071643 | 0.011467927 | 0.12758545 | 0.044759019 | 1508 | 0.307 | 33.11 | 14.73 | 41.36 | 6.66 | 1.25 | 0.275 | 0.59 | 0.511 | 0.32 | 1.895 | Loại 1 | GBF251A2989053 | Gang thành phẩm | 2025-03-18 | 2B | 2025-03-19 02:05:35 | 02H05
4.63444503 | 0.39796451 | 0.24833157 | 0.023464562 | 0.13345177 | 0.033155126 | 1508 | 0.307 | 33.11 | 14.73 | 41.36 | 6.66 | 1.25 | 0.275 | 0.59 | 0.511 | 0.32 | 1.895 | Loại 1 | GBF251A2989055 | Gang thành phẩm | 2025-03-18 | 2B | 2025-03-19 01:35:38 | 01H35
4.57971019 | 0.61529656 | 0.23035409 | 0.012253992 | 0.12923728 | 0.048513252 | 1502 | 0.311 | 33.09 | 14.71 | 41.85 | 6.81 | 1.26 | 0.25 | 0.489 | 0.493 | 0.28 | 1.915 | Loại 1 | GBF251A2989144 | Gang thành phẩm | 2025-03-18 | 2B | 2025-03-19 03:28:44 | 03H28
4.47676783 | 0.64610356 | 0.30700628 | 0.0091836365 | 0.1525608 | 0.05638983 | 1502 | 0.311 | 33.09 | 14.71 | 41.85 | 6.81 | 1.26 | 0.25 | 0.489 | 0.493 | 0.28 | 1.915 | Loại 1 | GBF251A2989161 | Gang thành phẩm | 2025-03-18 | 2B | 2025-03-19 03:23:01 | 03H23
4.49629938 | 0.51778791 | 0.28275751 | 0.013537548 | 0.15252858 | 0.047179972 | 1502 | 0.311 | 33.09 | 14.71 | 41.85 | 6.81 | 1.26 | 0.25 | 0.489 | 0.493 | 0.28 | 1.915 | Loại 1 | GBF251A2989162 | Gang thành phẩm | 2025-03-18 | 2B | 2025-03-19 03:21:10 | 03H21
4.8512071 | 0.41530115 | 0.26381747 | 0.017713594 | 0.11123386 | 0.039390007 | 1478 | [11 empty] | Loại 1 | GBF251A2989202 | Gang thành phẩm | 2025-03-18 | 2B | 2025-03-19 05:44:20 | 05H44
4.39044152 | 0.29539028 | 0.24843485 | 0.014674083 | 0.13464513 | 0.02397735 | 1478 | [11 empty] | Loại 1 | GBF251A2989235 | Gang thành phẩm | 2025-03-18 | 2B | 2025-03-19 04:51:44 | 04H51
4.58797566 | 0.49693686 | 0.23210881 | 0.015528565 | 0.13998324 | 0.041345253 | 1478 | [11 empty] | Loại 1 | GBF251A2989241 | Gang thành phẩm | 2025-03-18 | 2B | 2025-03-19 04:59:53 | 04H59
4.52776266 | 0.34494812 | 0.24233604 | 0.016292164 | 0.13467417 | 0.03192472 | 1478 | [11 empty] | Loại 1 | GBF251A2989261 | Gang thành phẩm | 2025-03-18 | 2B | 2025-03-19 05:47:19 | 05H47
4.75685545 | 0.49106179 | 0.22076209 | 0.021269002 | 0.12752428 | 0.040210253 | 1488 | 0.328 | 35.51 | 15.19 | 41.21 | 7.14 | 1.16 | 0.304 | 0.61 | 0.538 | 0.35 | 1.789 | Loại 1 | GBF251A2989314 | Gang thành phẩm | 2025-03-18 | 2B | 2025-03-19 07:15:58 | 07H15
4.52163918 | 0.48090537 | 0.22694881 | 0.019844804 | 0.1371494 | 0.038643706 | 1488 | 0.328 | 35.51 | 15.19 | 41.21 | 7.14 | 1.16 | 0.304 | 0.61 | 0.538 | 0.35 | 1.789 | Loại 1 | GBF251A2989358 | Gang thành phẩm | 2025-03-18 | 2B | 2025-03-19 06:19:16 | 06H19
4.74802627 | 0.49012824 | 0.2290256 | 0.016135534 | 0.13607085 | 0.039799558 | 1488 | 0.328 | 35.51 | 15.19 | 41.21 | 7.14 | 1.16 | 0.304 | 0.61 | 0.538 | 0.35 | 1.789 | Loại 1 | GBF251A2989365 | Gang thành phẩm | 2025-03-18 | 2B | 2025-03-19 06:54:55 | 06H54
4.50083622 | 0.32326493 | 0.26929451 | 0.015242658 | 0.13848891 | 0.029924881 | 1500 | [11 empty] | Loại 1 | GBF251A2989419 | Gang thành phẩm | 2025-03-19 | 1C | 2025-03-19 08:27:40 | 08H27
4.55436403 | 0.46018457 | 0.23117619 | 0.014808214 | 0.12724786 | 0.038588694 | 1499 | 0.402 | 34.29 | 14.98 | 40.87 | 7.02 | 1.19 | 0.303 | 0.56 | 0.503 | 0.26 | 1.833 | Loại 1 | GBF251A2989504 | Gang thành phẩm | 2025-03-19 | 1C | 2025-03-19 10:31:57 | 10H31
4.52476454 | 0.46707284 | 0.23645574 | 0.013565209 | 0.13567682 | 0.03922268 | 1499 | 0.402 | 34.29 | 14.98 | 40.87 | 7.02 | 1.19 | 0.303 | 0.56 | 0.503 | 0.26 | 1.833 | Loại 1 | GBF251A2989555 | Gang thành phẩm | 2025-03-19 | 1C | 2025-03-19 10:28:11 | 10H28
4.68244035 | 0.43533787 | 0.21016259 | 0.019590016 | 0.11891131 | 0.037240247 | 1499 | 0.402 | 34.29 | 14.98 | 40.87 | 7.02 | 1.19 | 0.303 | 0.56 | 0.503 | 0.26 | 1.833 | Loại 1 | GBF251A2989563 | Gang thành phẩm | 2025-03-19 | 1C | 2025-03-19 09:32:28 | 09H32
4.44303053 | 0.35113462 | 0.25973157 | 0.025404038 | 0.12643237 | 0.031357584 | 1483 | 0.33 | 34.41 | 14.66 | 40.77 | 6.9 | 1.18 | 0.293 | 0.574 | 0.531 | 0.31 | 1.811 | Loại 1 | GBF251A2989602 | Gang thành phẩm | 2025-03-19 | 1C | 2025-03-19 12:16:06 | 12H16
4.61757053 | 0.30550552 | 0.26586154 | 0.018252011 | 0.11721974 | 0.027768207 | 1483 | 0.33 | 34.41 | 14.66 | 40.77 | 6.9 | 1.18 | 0.293 | 0.574 | 0.531 | 0.31 | 1.811 | Loại 1 | GBF251A2989609 | Gang thành phẩm | 2025-03-19 | 1C | 2025-03-19 13:02:33 | 13H02
4.48613101 | 0.31123149 | 0.26757646 | 0.017207697 | 0.13476654 | 0.027572834 | 1483 | 0.33 | 34.41 | 14.66 | 40.77 | 6.9 | 1.18 | 0.293 | 0.574 | 0.531 | 0.31 | 1.811 | Loại 1 | GBF251A2989610 | Gang thành phẩm | 2025-03-19 | 1C | 2025-03-19 12:29:13 | 12H29
4.54102306 | 0.33474747 | 0.25693879 | 0.014482476 | 0.11143846 | 0.028922061 | 1483 | 0.33 | 34.41 | 14.66 | 40.77 | 6.9 | 1.18 | 0.293 | 0.574 | 0.531 | 0.31 | 1.811 | Loại 1 | GBF251A2989661 | Gang thành phẩm | 2025-03-19 | 1C | 2025-03-19 12:02:53 | 12H02
4.35055618 | 0.29809162 | 0.24937129 | 0.023715755 | 0.12867992 | 0.021638615 | 1477 | 0.756 | 35.45 | 14.42 | 39.6 | 6.72 | 1.12 | 0.325 | 0.749 | 0.62 | 0.54 | 1.713 | Loại 1 | GBF251A2989701 | Gang thành phẩm | 2025-03-19 | 1C | 2025-03-19 14:56:38 | 14H56
4.48821232 | 0.25860134 | 0.20850553 | 0.034881742 | 0.12820357 | 0.020644376 | 1477 | 0.756 | 35.45 | 14.42 | 39.6 | 6.72 | 1.12 | 0.325 | 0.749 | 0.62 | 0.54 | 1.713 | Loại 1 | GBF251A2989715 | Gang thành phẩm | 2025-03-19 | 1C | 2025-03-19 14:35:58 | 14H35
4.54178316 | 0.29161878 | 0.24034204 | 0.024292776 | 0.13722242 | 0.023951865 | 1477 | 0.756 | 35.45 | 14.42 | 39.6 | 6.72 | 1.12 | 0.325 | 0.749 | 0.62 | 0.54 | 1.713 | Loại 1 | GBF251A2989727 | Gang thành phẩm | 2025-03-19 | 1C | 2025-03-19 15:26:55 | 15H26
4.37683168 | 0.29570398 | 0.25628693 | 0.022208022 | 0.13583592 | 0.022891912 | 1477 | 0.756 | 35.45 | 14.42 | 39.6 | 6.72 | 1.12 | 0.325 | 0.749 | 0.62 | 0.54 | 1.713 | Loại 1 | GBF251A2989770 | Gang thành phẩm | 2025-03-19 | 1C | 2025-03-19 15:14:45 | 15H14
4.5127721 | 0.44778385 | 0.2543463 | 0.020803953 | 0.12045989 | 0.035145843 | 1486 | [11 empty] | Loại 1 | GBF251A2989855 | Gang thành phẩm | 2025-03-19 | 1C | 2025-03-19 17:31:16 | 17H31
4.48448731 | 0.47857449 | 0.2631323 | 0.017940889 | 0.13616188 | 0.041877238 | 1486 | [11 empty] | Loại 1 | GBF251A2989860 | Gang thành phẩm | 2025-03-19 | 1C | 2025-03-19 17:09:37 | 17H09
4.56043902 | 0.49120296 | 0.26326718 | 0.019920792 | 0.12587363 | 0.038552586 | 1486 | [11 empty] | Loại 1 | GBF251A2989864 | Gang thành phẩm | 2025-03-19 | 1C | 2025-03-19 17:01:28 | 17H01
4.50160144 | 0.28605208 | 0.24334174 | 0.022619795 | 0.1420252 | 0.023051786 | 1468 | [11 empty] | Loại 1 | GBF251A2989923 | Gang thành phẩm | 2025-03-19 | 1C | 2025-03-19 18:45:56 | 18H45
4.58615394 | 0.55791396 | 0.25275176 | 0.018979485 | 0.12501089 | 0.040684684 | [12 empty] | Loại 1 | GBF251A2989945 | Gang thành phẩm | 2025-03-19 | 1C | 2025-03-19 19:50:12 | 19H50
4.36717505 | 0.4032168 | 0.2492167 | 0.019049282 | 0.13453382 | 0.028378401 | 1468 | [11 empty] | Loại 1 | GBF251A2989957 | Gang thành phẩm | 2025-03-19 | 1C | 2025-03-19 18:59:52 | 18H59
4.50255436 | 0.43905709 | 0.20128415 | 0.031553621 | 0.1224336 | 0.031298011 | 1488 | [11 empty] | Loại 1 | GBF251A2989911 | Gang thành phẩm | 2025-03-19 | 2A | 2025-03-19 21:01:14 | 21H01
4.53164719 | 0.45471942 | 0.20903507 | 0.030329282 | 0.13181111 | 0.033411582 | 1488 | [11 empty] | Loại 1 | GBF251A2989922 | Gang thành phẩm | 2025-03-19 | 2A | 2025-03-19 20:50:36 | 20H50
4.5557008 | 0.44750811 | 0.20409608 | 0.03337027 | 0.11881392 | 0.031571551 | 1488 | [11 empty] | Loại 1 | GBF251A2989949 | Gang thành phẩm | 2025-03-19 | 2A | 2025-03-19 21:36:55 | 21H36
4.46840987 | 0.4627514 | 0.20129933 | 0.036907368 | 0.13312489 | 0.029692866 | 1486 | 1.727 | 34.395 | 14.608 | 40.255 | 7.641 | 1.17 | 0.364 | 0.634 | 0.561 | 0.38 | 1.817 | Loại 1 | GBF251A2990027 | Gang thành phẩm | 2025-03-19 | 2A | 2025-03-19 22:18:43 | 22H18
4.56112222 | 0.45984886 | 0.19402646 | 0.036916875 | 0.11385185 | 0.032372599 | 1486 | 1.727 | 34.395 | 14.608 | 40.255 | 7.641 | 1.17 | 0.364 | 0.634 | 0.561 | 0.38 | 1.817 | Loại 1 | GBF251A2990033 | Gang thành phẩm | 2025-03-19 | 2A | 2025-03-19 21:15:35 | 22H24
4.61107089 | 0.45423648 | 0.21643851 | 0.031877233 | 0.13584526 | 0.030597591 | 1487 | 0.253 | 34.968 | 14.503 | 40.892 | 7.657 | 1.17 | 0.332 | 0.632 | 0.591 | 0.44 | 1.803 | Loại 1 | GBF251A2990111 | Gang thành phẩm | 2025-03-19 | 2A | 2025-03-20 00:58:37 | 00H58
4.53604773 | 0.32159643 | 0.28266728 | 0.019747457 | 0.14129706 | 0.027390075 | 1487 | 0.253 | 34.968 | 14.503 | 40.892 | 7.657 | 1.17 | 0.332 | 0.632 | 0.591 | 0.44 | 1.803 | Loại 1 | GBF251A2990151 | Gang thành phẩm | 2025-03-19 | 2A | 2025-03-19 22:52:24 | 22H52
4.52908473 | 0.52166848 | 0.2865712 | 0.017335134 | 0.13211334 | 0.037535886 | 1487 | 0.253 | 34.968 | 14.503 | 40.892 | 7.657 | 1.17 | 0.332 | 0.632 | 0.591 | 0.44 | 1.803 | Loại 1 | GBF251A2990154 | Gang thành phẩm | 2025-03-19 | 2A | 2025-03-20 07:36:55 | 07H36
4.5738947 | 0.43694824 | 0.20546252 | 0.027773081 | 0.11930282 | 0.032261363 | 1487 | 0.253 | 34.968 | 14.503 | 40.892 | 7.657 | 1.17 | 0.332 | 0.632 | 0.591 | 0.44 | 1.803 | Loại 1 | GBF251A2990160 | Gang thành phẩm | 2025-03-19 | 2A | 2025-03-20 00:11:59 | 00H11
4.59816747 | 0.430904 | 0.20475414 | 0.027964527 | 0.13325862 | 0.032216819 | 1487 | 0.253 | 34.968 | 14.503 | 40.892 | 7.657 | 1.17 | 0.332 | 0.632 | 0.591 | 0.44 | 1.803 | Loại 1 | GBF251A2990163 | Gang thành phẩm | 2025-03-19 | 2A | 2025-03-19 23:43:38 | 23H43
4.62938998 | 0.51570043 | 0.27374974 | 0.019014488 | 0.11604963 | 0.041958066 | 1483 | 0.319 | 34.288 | 14.867 | 40.801 | 7.635 | 1.19 | 0.578 | 0.578 | 0.568 | 0.41 | 1.846 | Loại 1 | GBF251A2990215 | Gang thành phẩm | 2025-03-19 | 2A | 2025-03-20 03:19:10 | 03H19
4.46928265 | 0.25222261 | 0.20052146 | 0.027070406 | 0.1252246 | 0.018617565 | 1483 | 0.319 | 34.288 | 14.867 | 40.801 | 7.635 | 1.19 | 0.578 | 0.578 | 0.568 | 0.41 | 1.846 | Loại 1 | GBF251A2990241 | Gang thành phẩm | 2025-03-19 | 2A | 2025-03-20 03:15:14 | 03H15
4.37191679 | 0.3461936 | 0.24933299 | 0.018899427 | 0.14812779 | 0.023269964 | 1483 | 0.319 | 34.288 | 14.867 | 40.801 | 7.635 | 1.19 | 0.578 | 0.578 | 0.568 | 0.41 | 1.846 | Loại 1 | GBF251A2990244 | Gang thành phẩm | 2025-03-19 | 2A | 2025-03-20 02:01:27 | 02H01
4.55572973 | 0.33131426 | 0.21634352 | 0.031481263 | 0.12920467 | 0.0238121 | 1485 | [11 empty] | Loại 1 | GBF251A2990302 | Gang thành phẩm | 2025-03-19 | 2A | 2025-03-20 05:17:33 | 05H17
4.53139802 | 0.33406949 | 0.21616345 | 0.029790528 | 0.13583363 | 0.023832291 | 1485 | [11 empty] | Loại 1 | GBF251A2990363 | Gang thành phẩm | 2025-03-19 | 2A | 2025-03-20 04:36:39 | 04H36
4.76290592 | 0.40642693 | 0.23821533 | 0.025537126 | 0.11995698 | 0.030094381 | 1494 | [11 empty] | Loại 1 | GBF251A2990444 | Gang thành phẩm | 2025-03-19 | 2A | 2025-03-20 07:17:17 | 07H17
4.56087511 | 0.31959204 | 0.2121446 | 0.029757112 | 0.1186944 | 0.025317571 | 1494 | [11 empty] | Loại 1 | GBF251A2990446 | Gang thành phẩm | 2025-03-19 | 2A | 2025-03-20 05:45:49 | 05H45
4.59033122 | 0.32638341 | 0.20619016 | 0.027963951 | 0.11616982 | 0.025430251 | 1494 | [11 empty] | Loại 1 | GBF251A2990454 | Gang thành phẩm | 2025-03-19 | 2A | 2025-03-20 06:34:04 | 06H34
4.61347685 | 0.42086496 | 0.23559554 | 0.027709357 | 0.12961654 | 0.030771685 | 1494 | [11 empty] | Loại 1 | GBF251A2990455 | Gang thành phẩm | 2025-03-19 | 2A | 2025-03-20 06:52:56 | 06H52
4.4976781 | 0.23015958 | 0.26589613 | 0.027995636 | 0.13564948 | 0.017555945 | 1478 | 0.17 | 35.58 | 15.45 | 41.09 | 7.83 | 1.15 | 0.31 | 0.601 | 0.6 | 0.43 | 1.809 | Loại 1 | GBF251A2990511 | Gang thành phẩm | 2025-03-20 | 1B | 2025-03-20 08:46:37 | 08H46
4.53952576 | 0.38757695 | 0.39308336 | 0.012818357 | 0.14978351 | 0.040185958 | 1478 | 0.17 | 35.58 | 15.45 | 41.09 | 7.83 | 1.15 | 0.31 | 0.601 | 0.6 | 0.43 | 1.809 | Loại 1 | GBF251A2990520 | Gang thành phẩm | 2025-03-20 | 1B | 2025-03-20 11:04:22 | 11H04
4.58531906 | 0.22031088 | 0.25092734 | 0.03107777 | 0.14904319 | 0.020895784 | 1478 | 0.17 | 35.58 | 15.45 | 41.09 | 7.83 | 1.15 | 0.31 | 0.601 | 0.6 | 0.43 | 1.809 | Loại 1 | GBF251A2990527 | Gang thành phẩm | 2025-03-20 | 1B | 2025-03-20 09:53:00 | 09H53
4.46129328 | 0.51020915 | 0.36470558 | 0.015148227 | 0.14999754 | 0.046819619 | 1478 | 0.17 | 35.58 | 15.45 | 41.09 | 7.83 | 1.15 | 0.31 | 0.601 | 0.6 | 0.43 | 1.809 | Loại 1 | GBF251A2990536 | Gang thành phẩm | 2025-03-20 | 1B | 2025-03-20 10:26:54 | 10H26
4.63545478 | 0.27331755 | 0.25661274 | 0.032121777 | 0.13668929 | 0.022366477 | 1478 | 0.17 | 35.58 | 15.45 | 41.09 | 7.83 | 1.15 | 0.31 | 0.601 | 0.6 | 0.43 | 1.809 | Loại 1 | GBF251A2990549 | Gang thành phẩm | 2025-03-20 | 1B | 2025-03-20 09:30:45 | 09H30
4.55374622 | 0.35557988 | 0.37538976 | 0.015319021 | 0.13872694 | 0.031186353 | 1463 | 0.398 | 34.3 | 14.82 | 40.97 | 7.73 | 1.19 | 0.307 | 0.618 | 0.585 | 0.45 | 1.852 | Loại 1 | GBF251A2990603 | Gang thành phẩm | 2025-03-20 | 1B | 2025-03-20 12:00:30 | 12H00
4.61911972 | 0.38042625 | 0.27645052 | 0.031894375 | 0.11510407 | 0.029789772 | 1463 | 0.398 | 34.3 | 14.82 | 40.97 | 7.73 | 1.19 | 0.307 | 0.618 | 0.585 | 0.45 | 1.852 | Loại 1 | GBF251A2990606 | Gang thành phẩm | 2025-03-20 | 1B | 2025-03-20 13:08:35 | 13H08
4.51456028 | 0.31689643 | 0.34956401 | 0.020096048 | 0.1566654 | 0.027967925 | 1463 | 0.398 | 34.3 | 14.82 | 40.97 | 7.73 | 1.19 | 0.307 | 0.618 | 0.585 | 0.45 | 1.852 | Loại 1 | GBF251A2990614 | Gang thành phẩm | 2025-03-20 | 1B | 2025-03-20 14:20:10 | 14H20
4.52310456 | 0.3471065 | 0.27838153 | 0.030001356 | 0.12515544 | 0.026557797 | 1463 | 0.398 | 34.3 | 14.82 | 40.97 | 7.73 | 1.19 | 0.307 | 0.618 | 0.585 | 0.45 | 1.852 | Loại 1 | GBF251A2990665 | Gang thành phẩm | 2025-03-20 | 1B | 2025-03-20 13:08:31 | 13H08
4.67521863 | 0.48853102 | 0.30956428 | 0.021030579 | 0.12555439 | 0.038685912 | 1478 | 0.178 | 34.05 | 14.83 | 40.84 | 7.6 | 1.2 | 0.298 | 0.622 | 0.582 | 0.43 | 1.858 | Loại 1 | GBF251A2990709 | Gang thành phẩm | 2025-03-20 | 1B | 2025-03-20 14:54:35 | 14H54
4.51779169 | 0.36509363 | 0.28014103 | 0.020154131 | 0.13626536 | 0.03224774 | 1478 | 0.178 | 34.05 | 14.83 | 40.84 | 7.6 | 1.2 | 0.298 | 0.622 | 0.582 | 0.43 | 1.858 | Loại 1 | GBF251A2990764 | Gang thành phẩm | 2025-03-20 | 1B | 2025-03-20 15:13:21 | 15H13
4.39694147 | 0.27517085 | 0.37206537 | 0.018752203 | 0.14253439 | 0.023134412 | 1474 | 0.334 | 35.78 | 14.78 | 39.68 | 7.57 | 1.11 | 0.321 | 0.705 | 0.568 | 0.46 | 1.734 | Loại 1 | GBF251A2990801 | Gang thành phẩm | 2025-03-20 | 1B | 2025-03-20 17:16:27 | 17H16
4.52189786 | 0.34738081 | 0.37544892 | 0.014355061 | 0.1615172 | 0.032723912 | 1474 | 0.334 | 35.78 | 14.78 | 39.68 | 7.57 | 1.11 | 0.321 | 0.705 | 0.568 | 0.46 | 1.734 | Loại 1 | GBF251A2990819 | Gang thành phẩm | 2025-03-20 | 1B | 2025-03-20 16:14:30 | 16H14
4.51634681 | 0.34300607 | 0.29587958 | 0.025441073 | 0.13451202 | 0.030356496 | 1474 | 0.334 | 35.78 | 14.78 | 39.68 | 7.57 | 1.11 | 0.321 | 0.705 | 0.568 | 0.46 | 1.734 | Loại 1 | GBF251A2990858 | Gang thành phẩm | 2025-03-20 | 1B | 2025-03-20 16:51:44 | 16H51
4.46887858 | 0.25528272 | 0.25836804 | 0.033988735 | 0.14562773 | 0.022825273 | 1471 | 0.247 | 34.66 | 15.06 | 40.98 | 7.83 | 1.18 | 0.298 | 0.62 | 0.578 | 0.44 | 1.843 | Loại 1 | GBF251A2990923 | Gang thành phẩm | 2025-03-20 | 1B | 2025-03-20 18:38:49 | 18H38
4.4907274 | 0.5040189 | 0.39885846 | 0.033774961 | 0.12123025 | 0.052972588 | 1471 | 0.247 | 34.66 | 15.06 | 40.98 | 7.83 | 1.18 | 0.298 | 0.62 | 0.578 | 0.44 | 1.843 | Loại 1 | GBF251A2990931 | Gang thành phẩm | 2025-03-20 | 1B | 2025-03-20 18:40:54 | 18H40
4.50915547 | 0.29003245 | 0.24279014 | 0.032948348 | 0.14062717 | 0.024634441 | 1471 | 0.247 | 34.66 | 15.06 | 40.98 | 7.83 | 1.18 | 0.298 | 0.62 | 0.578 | 0.44 | 1.843 | Loại 1 | GBF251A2990936 | Gang thành phẩm | 2025-03-20 | 1B | 2025-03-20 19:03:38 | 19H03
4.44020201 | 0.26195367 | 0.35563471 | 0.018629331 | 0.16850694 | 0.022858938 | 1471 | 0.247 | 34.66 | 15.06 | 40.98 | 7.83 | 1.18 | 0.298 | 0.62 | 0.578 | 0.44 | 1.843 | Loại 1 | GBF251A2990946 | Gang thành phẩm | 2025-03-20 | 2C | 2025-03-20 19:26:48 | 20H19
4.12521016 | 0.24750803 | 0.28967389 | 0.036048375 | 0.13808575 | 0.01551667 | 1438 | 0.517 | 35.09 | 14.54 | 40.04 | 7.66 | 1.14 | 0.325 | 0.873 | 0.658 | 0.77 | 1.774 | Loại 1 | GBF251A2991009 | Gang thành phẩm | 2025-03-20 | 2C | 2025-03-20 23:31:19 | 23H31
4.21030507 | 0.32099749 | 0.24593134 | 0.028452657 | 0.14373163 | 0.021666769 | 1438 | 0.517 | 35.09 | 14.54 | 40.04 | 7.66 | 1.14 | 0.325 | 0.873 | 0.658 | 0.77 | 1.774 | Loại 1 | GBF251A2991022 | Gang thành phẩm | 2025-03-20 | 2C | 2025-03-20 22:47:16 | 22H47
3.91748937 | 0.092550347 | 0.20547637 | 0.060214263 | 0.098505984 | 0.004507842 | 1438 | 0.517 | 35.09 | 14.54 | 40.04 | 7.66 | 1.14 | 0.325 | 0.873 | 0.658 | 0.77 | 1.774 | Loại 2 | GBF251A2991030 | Gang thành phẩm | 2025-03-20 | 2C | 2025-03-20 22:27:45 | 22H27
4.11812745 | 0.24674454 | 0.2978187 | 0.028287023 | 0.13813125 | 0.014840404 | 1438 | 0.517 | 35.09 | 14.54 | 40.04 | 7.66 | 1.14 | 0.325 | 0.873 | 0.658 | 0.77 | 1.774 | Loại 1 | GBF251A2991041 | Gang thành phẩm | 2025-03-20 | 2C | 2025-03-21 00:02:07 | 00H02
4.08484618 | 0.24781755 | 0.23313121 | 0.040754855 | 0.11038627 | 0.014698116 | 1438 | 0.517 | 35.09 | 14.54 | 40.04 | 7.66 | 1.14 | 0.325 | 0.873 | 0.658 | 0.77 | 1.774 | Loại 1 | GBF251A2991048 | Gang thành phẩm | 2025-03-20 | 2C | 2025-03-21 01:08:53 | 01H08
4.18188441 | 0.2813717 | 0.27326916 | 0.031921039 | 0.1160767 | 0.018153572 | 1451 | 0.281 | 36.03 | 15.32 | 40.62 | 7.83 | 1.13 | 0.283 | 0.672 | 0.619 | 0.5 | 1.77 | Loại 1 | GBF251A2991150 | Gang thành phẩm | 2025-03-20 | 2C | 2025-03-21 02:02:34 | 02H02
4.1221657 | 0.2818223 | 0.27069598 | 0.035819377 | 0.11312799 | 0.01775329 | 1451 | 0.281 | 36.03 | 15.32 | 40.62 | 7.83 | 1.13 | 0.283 | 0.672 | 0.619 | 0.5 | 1.77 | Loại 1 | GBF251A2991153 | Gang thành phẩm | 2025-03-20 | 2C | 2025-03-21 01:48:46 | 01H48
4.13975921 | 0.27871784 | 0.27237617 | 0.034912076 | 0.11789938 | 0.018127222 | 1451 | 0.281 | 36.03 | 15.32 | 40.62 | 7.83 | 1.13 | 0.283 | 0.672 | 0.619 | 0.5 | 1.77 | Loại 1 | GBF251A2991156 | Gang thành phẩm | 2025-03-20 | 2C | 2025-03-21 01:52:51 | 01H52
4.10397612 | 0.24078746 | 0.23023991 | 0.040965772 | 0.11420837 | 0.014750973 | 1451 | 0.281 | 36.03 | 15.32 | 40.62 | 7.83 | 1.13 | 0.283 | 0.672 | 0.619 | 0.5 | 1.77 | Loại 1 | GBF251A2991160 | Gang thành phẩm | 2025-03-20 | 2C | 2025-03-21 01:13:21 | 01H13
3.97428145 | 0.10001092 | 0.20129306 | 0.0434054 | 0.11331542 | 0.0057496272 | 1444 | 0.196 | 34.95 | 15.08 | 40.97 | 7.92 | 1.17 | 0.279 | 0.634 | 0.586 | 0.37 | 1.83 | Loại 1 | GBF251A2991213 | Gang thành phẩm | 2025-03-20 | 2C | 2025-03-21 05:45:29 | 05H45
4.246689 | 0.2999534 | 0.25649795 | 0.031052474 | 0.12544279 | 0.021042961 | 1444 | 0.196 | 34.95 | 15.08 | 40.97 | 7.92 | 1.17 | 0.279 | 0.634 | 0.586 | 0.37 | 1.83 | Loại 1 | GBF251A2991222 | Gang thành phẩm | 2025-03-20 | 2C | 2025-03-21 04:51:57 | 04H51
4.02964026 | 0.10150582 | 0.21515454 | 0.043391292 | 0.11868512 | 0.0064055747 | 1444 | 0.196 | 34.95 | 15.08 | 40.97 | 7.92 | 1.17 | 0.279 | 0.634 | 0.586 | 0.37 | 1.83 | Loại 1 | GBF251A2991253 | Gang thành phẩm | 2025-03-20 | 2C | 2025-03-21 06:17:48 | 07H16
4.00961285 | 0.15138706 | 0.21937266 | 0.036478653 | 0.10746396 | 0.0086604956 | 1444 | 0.196 | 34.95 | 15.08 | 40.97 | 7.92 | 1.17 | 0.279 | 0.634 | 0.586 | 0.37 | 1.83 | Loại 1 | GBF251A2991259 | Gang thành phẩm | 2025-03-20 | 2C | 2025-03-21 05:30:43 | 05H30
4.29673417 | 0.29096623 | 0.24957872 | 0.037436424 | 0.11670252 | 0.020467772 | 1444 | 0.196 | 34.95 | 15.08 | 40.97 | 7.92 | 1.17 | 0.279 | 0.634 | 0.586 | 0.37 | 1.83 | Loại 1 | GBF251A2991270 | Gang thành phẩm | 2025-03-20 | 2C | 2025-03-21 04:35:01 | 04H35
4.33596803 | 0.45072089 | 0.27400692 | 0.015142501 | 0.12966145 | 0.034860761 |  | 0.417 | 34.301 | 14.623 | 40.677 | 7.619 | 1.19 | 0.262 | 0.579 | 0.573 | 0.44 | 1.834 | Loại 1 | GBF251A2991355 | Gang thành phẩm | 2025-03-20 | 2C | 2025-03-21 07:35:53 | 07H35
4.41501363 | 0.51511188 | 0.27911593 | 0.015577323 | 0.13272009 | 0.038542287 | 1488 | 0.417 | 34.301 | 14.623 | 40.677 | 7.619 | 1.19 | 0.262 | 0.579 | 0.573 | 0.44 | 1.834 | Loại 1 | GBF251A2991314 | Gang thành phẩm | 2025-03-21 | 1A | 2025-03-21 08:40:51 | 08H40
4.43979584 | 0.33882992 | 0.28549931 | 0.019481154 | 0.15804782 | 0.027333135 | 1488 | 0.417 | 34.301 | 14.623 | 40.677 | 7.619 | 1.19 | 0.262 | 0.579 | 0.573 | 0.44 | 1.834 | Loại 1 | GBF251A2991323 | Gang thành phẩm | 2025-03-21 | 1A | 2025-03-21 08:50:51 | 08H50
4.3136027 | 0.51279095 | 0.30059364 | 0.013593626 | 0.13327229 | 0.039535206 | 1488 | 0.417 | 34.301 | 14.623 | 40.677 | 7.619 | 1.19 | 0.262 | 0.579 | 0.573 | 0.44 | 1.834 | Loại 1 | GBF251A2991345 | Gang thành phẩm | 2025-03-21 | 1A | 2025-03-21 07:40:25 | 07H40
4.40256261 | 0.32371201 | 0.29948819 | 0.010698799 | 0.13475566 | 0.029024594 | 1524 | 0.237 | 33.376 | 14.684 | 41.609 | 7.974 | 1.25 | 0.267 | 0.575 | 0.552 | 0.39 | 1.926 | Loại 1 | GBF251A2991413 | Gang thành phẩm | 2025-03-21 | 1A | 2025-03-21 11:35:55 | 11H35
4.36164109 | 0.49314255 | 0.29390368 | 0.013861598 | 0.12855251 | 0.039445078 | 1524 | 0.237 | 33.376 | 14.684 | 41.609 | 7.974 | 1.25 | 0.267 | 0.575 | 0.552 | 0.39 | 1.926 | Loại 1 | GBF251A2991428 | Gang thành phẩm | 2025-03-21 | 1A | 2025-03-21 11:24:26 | 11H24
4.24634346 | 0.51127003 | 0.29471509 | 0.036192179 | 0.13893139 | 0.04332508 | 1524 | 0.237 | 33.376 | 14.684 | 41.609 | 7.974 | 1.25 | 0.267 | 0.575 | 0.552 | 0.39 | 1.926 | Loại 1 | GBF251A2991434 | Gang thành phẩm | 2025-03-21 | 1A | 2025-03-21 11:24:21 | 11H24
4.4899571 | 0.33633148 | 0.30234898 | 0.011895548 | 0.13574251 | 0.031842522 | 1524 | 0.237 | 33.376 | 14.684 | 41.609 | 7.974 | 1.25 | 0.267 | 0.575 | 0.552 | 0.39 | 1.926 | Loại 1 | GBF251A2991450 | Gang thành phẩm | 2025-03-21 | 1A | 2025-03-21 11:35:50 | 11H35
4.61254253 | 0.3108469 | 0.31244076 | 0.012349386 | 0.13850322 | 0.030677423 | 1481 | 0.369 | 34.577 | 14.722 | 41.594 | 7.886 | 1.2 | 0.245 | 0.515 | 0.549 | 0.4 | 1.857 | Loại 1 | GBF251A2991527 | Gang thành phẩm | 2025-03-21 | 1A | 2025-03-21 14:15:51 | 14H15
4.41133084 | 0.46721665 | 0.17425811 | 0.022841088 | 0.13682081 | 0.034876315 | 1481 | 0.369 | 34.577 | 14.722 | 41.594 | 7.886 | 1.2 | 0.245 | 0.515 | 0.549 | 0.4 | 1.857 | Loại 1 | GBF251A2991530 | Gang thành phẩm | 2025-03-21 | 1A | 2025-03-21 13:15:09 | 13H15
4.37728015 | 0.39048289 | 0.21648655 | 0.020128651 | 0.1311195 | 0.028132248 | 1481 | 0.369 | 34.577 | 14.722 | 41.594 | 7.886 | 1.2 | 0.245 | 0.515 | 0.549 | 0.4 | 1.857 | Loại 1 | GBF251A2991551 | Gang thành phẩm | 2025-03-21 | 1A | 2025-03-21 14:12:28 | 14H12
4.44888922 | 0.46900274 | 0.25173016 | 0.018801387 | 0.12567495 | 0.034013552 | 1481 | 0.369 | 34.577 | 14.722 | 41.594 | 7.886 | 1.2 | 0.245 | 0.515 | 0.549 | 0.4 | 1.857 | Loại 1 | GBF251A2991556 | Gang thành phẩm | 2025-03-21 | 1A | 2025-03-21 14:23:51 | 14H23
4.52439809 | 0.55098373 | 0.23469167 | 0.038195287 | 0.12469366 | 0.048761997 | 1506 | [11 empty] | Loại 1 | GBF251A2991614 | Gang thành phẩm | 2025-03-21 | 1A | 2025-03-21 16:06:55 | 16H06
4.45403536 | 0.52890062 | 0.23798479 | 0.030601473 | 0.11133778 | 0.041544854 | 1506 | [11 empty] | Loại 1 | GBF251A2991635 | Gang thành phẩm | 2025-03-21 | 1A | 2025-03-21 17:01:28 | 17H01
4.4288163 | 0.52844346 | 0.23800355 | 0.043051605 | 0.12435513 | 0.04245326 | 1506 | [11 empty] | Loại 1 | GBF251A2991663 | Gang thành phẩm | 2025-03-21 | 1A | 2025-03-21 16:13:12 | 16H13
4.47844111 | 0.57338571 | 0.270369 | 0.01617545 | 0.14453164 | 0.051055702 | 1513 | [11 empty] | Loại 1 | GBF251A2991709 | Gang thành phẩm | 2025-03-21 | 1A | 2025-03-21 18:42:52 | 18H42
4.77542454 | 0.54542219 | 0.26962883 | 0.013800665 | 0.12886505 | 0.047002551 | 1513 | [11 empty] | Loại 1 | GBF251A2991764 | Gang thành phẩm | 2025-03-21 | 1A | 2025-03-21 18:30:54 | 18H30
4.57063273 | 0.31105315 | 0.18854996 | 0.030788242 | 0.12143393 | 0.027232635 | 1490 | 0.462 | 33.88 | 14.64 | 41.86 | 8.05 | 1.24 | 0.293 | 0.553 | 0.534 | 0.35 | 1.905 | Loại 1 | GBF251A2991819 | Gang thành phẩm | 2025-03-21 | 2B | 2025-03-21 20:45:22 | 20H45
4.73446302 | 0.35945148 | 0.21224182 | 0.020373384 | 0.11719188 | 0.030675427 | 1490 | 0.462 | 33.88 | 14.64 | 41.86 | 8.05 | 1.24 | 0.293 | 0.553 | 0.534 | 0.35 | 1.905 | Loại 1 | GBF251A2991828 | Gang thành phẩm | 2025-03-21 | 2B | 2025-03-21 21:56:57 | 21H56
4.61228246 | 0.50604007 | 0.24929335 | 0.020194724 | 0.13886272 | 0.046727392 | 1490 | 0.462 | 33.88 | 14.64 | 41.86 | 8.05 | 1.24 | 0.293 | 0.553 | 0.534 | 0.35 | 1.905 | Loại 1 | GBF251A2991847 | Gang thành phẩm | 2025-03-21 | 2B | 2025-03-21 20:32:10 | 20H32
4.62120535 | 0.58289252 | 0.24945434 | 0.013027564 | 0.12489477 | 0.047990116 | 1536 | 0.2 | 33.04 | 14.98 | 42.06 | 8.03 | 1.27 | 0.3 | 0.605 | 0.507 | 0.33 | 1.969 | Loại 1 | GBF251A2991934 | Gang thành phẩm | 2025-03-21 | 2B | 2025-03-21 22:44:06 | 22H44
4.63906724 | 0.39823145 | 0.21992479 | 0.021933057 | 0.12224011 | 0.033428622 | 1536 | 0.2 | 33.04 | 14.98 | 42.06 | 8.03 | 1.27 | 0.3 | 0.605 | 0.507 | 0.33 | 1.969 | Loại 1 | GBF251A2991944 | Gang thành phẩm | 2025-03-21 | 2B | 2025-03-21 22:16:26 | 22H16
4.64196904 | 0.45614105 | 0.25319823 | 0.011287415 | 0.12418279 | 0.041384179 | 1451 | 0.223 | 33.41 | 15.17 | 42.32 | 8.08 | 1.27 | 0.236 | 0.403 | 0.485 | 0.26 | 1.963 | Loại 1 | GBF251A2992003 | Gang thành phẩm | 2025-03-21 | 2B | 2025-03-22 00:46:53 | 00H46
4.58945442 | 0.56830174 | 0.21107167 | 0.019619367 | 0.12788124 | 0.046157082 | 1451 | 0.223 | 33.41 | 15.17 | 42.32 | 8.08 | 1.27 | 0.236 | 0.403 | 0.485 | 0.26 | 1.963 | Loại 1 | GBF251A2992024 | Gang thành phẩm | 2025-03-21 | 2B | 2025-03-22 00:24:14 | 00H24
4.73599826 | 0.64433021 | 0.23057632 | 0.014305992 | 0.11730049 | 0.048574429 | 1451 | 0.223 | 33.41 | 15.17 | 42.32 | 8.08 | 1.27 | 0.236 | 0.403 | 0.485 | 0.26 | 1.963 | Loại 1 | GBF251A2992058 | Gang thành phẩm | 2025-03-21 | 2B | 2025-03-21 23:50:59 | 23H50
4.60651787 | 0.36834745 | 0.22203223 | 0.02740587 | 0.14277724 | 0.030071385 | 1526 | 0.248 | 34.61 | 15.05 | 40.96 | 7.81 | 1.18 | 0.296 | 0.623 | 0.582 | 0.44 | 1.844 | Loại 1 | GBF251A2992109 | Gang thành phẩm | 2025-03-21 | 2B | 2025-03-22 01:30:04 | 01H30
4.26300586 | 0.1855953 | 0.22247081 | 0.023215829 | 0.13103788 | 0.014345625 | 1526 | 0.248 | 34.61 | 15.05 | 40.96 | 7.81 | 1.18 | 0.296 | 0.623 | 0.582 | 0.44 | 1.844 | Loại 1 | GBF251A2992135 | Gang thành phẩm | 2025-03-21 | 2B | 2025-03-22 02:47:28 | 02H47
4.65261938 | 0.30901462 | 0.21040257 | 0.021334842 | 0.1715907 | 0.02994463 | 1526 | 0.248 | 34.61 | 15.05 | 40.96 | 7.81 | 1.18 | 0.296 | 0.623 | 0.582 | 0.44 | 1.844 | Loại 1 | GBF251A2992145 | Gang thành phẩm | 2025-03-21 | 2B | 2025-03-22 02:08:36 | 02H08
4.48099738 | 0.41728548 | 0.24117147 | 0.021423411 | 0.12574869 | 0.032950557 | 1516 | 0.248 | 33.86 | 14.94 | 41.8 | 8.02 | 1.23 | 0.299 | 0.635 | 0.54 | 0.37 | 1.913 | Loại 1 | GBF251A2992202 | Gang thành phẩm | 2025-03-21 | 2B | 2025-03-22 04:10:13 | 04H10
4.56977994 | 0.47916059 | 0.27036566 | 0.012445099 | 0.1255148 | 0.042270787 | 1516 | 0.248 | 33.86 | 14.94 | 41.8 | 8.02 | 1.23 | 0.299 | 0.635 | 0.54 | 0.37 | 1.913 | Loại 1 | GBF251A2992213 | Gang thành phẩm | 2025-03-21 | 2B | 2025-03-22 06:20:28 | 06H20
4.60318798 | 0.50236279 | 0.26260919 | 0.013008643 | 0.16671901 | 0.051168449 | 1516 | 0.248 | 33.86 | 14.94 | 41.8 | 8.02 | 1.23 | 0.299 | 0.635 | 0.54 | 0.37 | 1.913 | Loại 1 | GBF251A2992244 | Gang thành phẩm | 2025-03-21 | 2B | 2025-03-22 05:28:24 | 05H28
4.56678406 | 0.52011408 | 0.22530765 | 0.022640006 | 0.12548475 | 0.039197822 | 1516 | 0.248 | 33.86 | 14.94 | 41.8 | 8.02 | 1.23 | 0.299 | 0.635 | 0.54 | 0.37 | 1.913 | Loại 1 | GBF251A2992248 | Gang thành phẩm | 2025-03-21 | 2B | 2025-03-22 04:46:25 | 04H46
4.54579293 | 0.43522558 | 0.22026641 | 0.022993002 | 0.11644255 | 0.034053138 | 1516 | 0.248 | 33.86 | 14.94 | 41.8 | 8.02 | 1.23 | 0.299 | 0.635 | 0.54 | 0.37 | 1.913 | Loại 1 | GBF251A2992265 | Gang thành phẩm | 2025-03-21 | 2B | 2025-03-22 04:16:24 | 04H16
4.45596803 | 0.39178386 | 0.26317444 | 0.013295031 | 0.15304699 | 0.036263767 | [12 empty] | Loại 1 | GBF251A2992350 | Gang thành phẩm | 2025-03-21 | 2B | 2025-03-22 07:45:59 | 07H45
4.53642829 | 0.59174763 | 0.26083333 | 0.010980507 | 0.1392888 | 0.056136186 | [12 empty] | Loại 1 | GBF251A2992357 | Gang thành phẩm | 2025-03-21 | 2B | 2025-03-22 07:11:29 | 07H11
4.44631334 | 0.3171346 | 0.27352212 | 0.016344001 | 0.12847307 | 0.025219396 | 1512 | 0.129 | 34.03 | 15.44 | 41.97 | 8.3 | 1.23 | 0.257 | 0.43 | 0.482 | 0.24 | 1.931 | Loại 1 | GBF251A2992411 | Gang thành phẩm | 2025-03-22 | 1C | 2025-03-22 10:48:02 | 10H48
4.68361842 | 0.42987077 | 0.23018803 | 0.015803808 | 0.11616205 | 0.036456077 | 1512 | 0.129 | 34.03 | 15.44 | 41.97 | 8.3 | 1.23 | 0.257 | 0.43 | 0.482 | 0.24 | 1.931 | Loại 1 | GBF251A2992428 | Gang thành phẩm | 2025-03-22 | 1C | 2025-03-22 08:58:24 | 08H58
4.3653762 | 0.29969772 | 0.25105049 | 0.019214632 | 0.13132777 | 0.022325906 | 1512 | 0.129 | 34.03 | 15.44 | 41.97 | 8.3 | 1.23 | 0.257 | 0.43 | 0.482 | 0.24 | 1.931 | Loại 1 | GBF251A2992447 | Gang thành phẩm | 2025-03-22 | 1C | 2025-03-22 09:17:29 | 09H17
4.44405184 | 0.25085294 | 0.23489816 | 0.024727256 | 0.12985084 | 0.019164783 | 1471 | 0.404 | 34.79 | 14.5 | 39.97 | 7.68 | 1.15 | 0.352 | 1.021 | 0.606 | 0.49 | 1.786 | Loại 1 | GBF251A2992509 | Gang thành phẩm | 2025-03-22 | 1C | 2025-03-22 13:01:19 | 11H51
4.24757745 | 0.25792734 | 0.23751753 | 0.024918948 | 0.11753226 | 0.019681821 | 1471 | 0.404 | 34.79 | 14.5 | 39.97 | 7.68 | 1.15 | 0.352 | 1.021 | 0.606 | 0.49 | 1.786 | Loại 1 | GBF251A2992514 | Gang thành phẩm | 2025-03-22 | 1C | 2025-03-22 11:51:04 | 11H51
4.23886348 | 0.2618557 | 0.23860697 | 0.025137534 | 0.11700233 | 0.019606203 | 1471 | 0.404 | 34.79 | 14.5 | 39.97 | 7.68 | 1.15 | 0.352 | 1.021 | 0.606 | 0.49 | 1.786 | Loại 1 | GBF251A2992544 | Gang thành phẩm | 2025-03-22 | 1C | 2025-03-22 11:45:49 | 11H45
4.39378399 | 0.32035927 | 0.24589788 | 0.020915324 | 0.1254889 | 0.025965475 | 1501 | 0.163 | 34.7 | 15.07 | 41.18 | 8.08 | 1.19 | 0.292 | 0.638 | 0.542 | 0.34 | 1.854 | Loại 1 | GBF251A2992611 | Gang thành phẩm | 2025-03-22 | 1C | 2025-03-22 14:55:16 | 14H55
4.39567875 | 0.32828917 | 0.26158785 | 0.014699266 | 0.12783516 | 0.028296247 | 1501 | 0.163 | 34.7 | 15.07 | 41.18 | 8.08 | 1.19 | 0.292 | 0.638 | 0.542 | 0.34 | 1.854 | Loại 1 | GBF251A2992615 | Gang thành phẩm | 2025-03-22 | 1C | 2025-03-22 15:38:32 | 15H38
4.36364575 | 0.30354435 | 0.23904384 | 0.020284783 | 0.10671918 | 0.024346233 | 1501 | 0.163 | 34.7 | 15.07 | 41.18 | 8.08 | 1.19 | 0.292 | 0.638 | 0.542 | 0.34 | 1.854 | Loại 1 | GBF251A2992620 | Gang thành phẩm | 2025-03-22 | 1C | 2025-03-22 14:36:51 | 14H36
4.55841071 | 0.30540084 | 0.23901781 | 0.019979234 | 0.15052832 | 0.029719229 | 1501 | 0.163 | 34.7 | 15.07 | 41.18 | 8.08 | 1.19 | 0.292 | 0.638 | 0.542 | 0.34 | 1.854 | Loại 1 | GBF251A2992663 | Gang thành phẩm | 2025-03-22 | 1C | 2025-03-22 14:49:07 | 14H49
4.47862156 | 0.31869964 | 0.24134729 | 0.017851512 | 0.12053956 | 0.027724287 | 1501 | 0.163 | 34.7 | 15.07 | 41.18 | 8.08 | 1.19 | 0.292 | 0.638 | 0.542 | 0.34 | 1.854 | Loại 1 | GBF251A2992670 | Gang thành phẩm | 2025-03-22 | 1C | 2025-03-22 15:21:56 | 15H21
4.44660436 | 0.37611371 | 0.22248288 | 0.018806503 | 0.13809438 | 0.031847801 | 1447 | 0.652 | 35.24 | 14.63 | 40.21 | 7.89 | 1.14 | 0.362 | 1.178 | 0.617 | 0.6 | 1.78 | Loại 1 | GBF251A2992723 | Gang thành phẩm | 2025-03-22 | 1C | 2025-03-22 17:00:39 | 17H00
4.49970744 | 0.38592682 | 0.2296926 | 0.026067357 | 0.13394965 | 0.030470467 | 1447 | 0.652 | 35.24 | 14.63 | 40.21 | 7.89 | 1.14 | 0.362 | 1.178 | 0.617 | 0.6 | 1.78 | Loại 1 | GBF251A2992758 | Gang thành phẩm | 2025-03-22 | 1C | 2025-03-22 17:14:38 | 17H14
4.55471664 | 0.75528446 | 0.26617232 | 0.013196472 | 0.13469895 | 0.064339398 | 1501 | 0.163 | 34.7 | 15.05 | 41.16 | 8.07 | 1.19 | 0.29 | 0.635 | 0.547 | 0.33 | 1.852 | Loại 1 | GBF251A2992815 | Gang thành phẩm | 2025-03-22 | 1C | 2025-03-22 18:37:26 | 18H37
4.81915565 | 0.63310286 | 0.2531381 | 0.014817765 | 0.11769464 | 0.053415585 | 1501 | 0.163 | 34.7 | 15.05 | 41.16 | 8.07 | 1.19 | 0.29 | 0.635 | 0.547 | 0.33 | 1.852 | Loại 1 | GBF251A2992820 | Gang thành phẩm | 2025-03-22 | 1C | 2025-03-22 19:28:58 | 19H28
4.60662081 | 0.64041344 | 0.25631903 | 0.012341987 | 0.12037858 | 0.050023247 | 1501 | 0.163 | 34.7 | 15.05 | 41.16 | 8.07 | 1.19 | 0.29 | 0.635 | 0.547 | 0.33 | 1.852 | Loại 1 | GBF251A2992835 | Gang thành phẩm | 2025-03-22 | 1C | 2025-03-22 18:18:52 | 18H18
4.39038974 | 0.40713436 | 0.24617578 | 0.020041853 | 0.13687078 | 0.031519661 | 1440 | 0.69 | 34.802 | 15.293 | 40.741 | 7.943 | 1.17 | 0.279 | 0.652 | 0.549 | 0.39 | 1.838 | Loại 1 | GBF251A2992904 | Gang thành phẩm | 2025-03-22 | 2A | 2025-03-22 20:40:33 | 20H40
4.38765109 | 0.25806256 | 0.24293882 | 0.02322049 | 0.13068914 | 0.02145581 | 1440 | 0.69 | 34.802 | 15.293 | 40.741 | 7.943 | 1.17 | 0.279 | 0.652 | 0.549 | 0.39 | 1.838 | Loại 1 | GBF251A2992950 | Gang thành phẩm | 2025-03-22 | 2A | 2025-03-22 21:07:47 | 21H07
4.3653202 | 0.25487316 | 0.24333948 | 0.02059454 | 0.13663754 | 0.021432016 | 1440 | 0.69 | 34.802 | 15.293 | 40.741 | 7.943 | 1.17 | 0.279 | 0.652 | 0.549 | 0.39 | 1.838 | Loại 1 | GBF251A2992970 | Gang thành phẩm | 2025-03-22 | 2A | 2025-03-22 20:57:39 | 20H57
4.46818672 | 0.43167556 | 0.20981075 | 0.046784749 | 0.13074124 | 0.028220402 | 1498 | 0.144 | 34.2 | 15.74 | 41.66 | 8.07 | 1.22 | 0.231 | 0.398 | 0.491 | 0.27 | 1.914 | Loại 1 | GBF251A2993014 | Gang thành phẩm | 2025-03-22 | 2A | 2025-03-22 22:35:10 | 22H35
4.37542119 | 0.44045702 | 0.19891271 | 0.041963199 | 0.12606839 | 0.026797408 | 1498 | 0.144 | 34.2 | 15.74 | 41.66 | 8.07 | 1.22 | 0.231 | 0.398 | 0.491 | 0.27 | 1.914 | Loại 1 | GBF251A2993024 | Gang thành phẩm | 2025-03-22 | 2A | 2025-03-22 23:53:19 | 23H53
4.35408827 | 0.42554203 | 0.23154518 | 0.036517499 | 0.14481861 | 0.026967607 | 1498 | 0.144 | 34.2 | 15.74 | 41.66 | 8.07 | 1.22 | 0.231 | 0.398 | 0.491 | 0.27 | 1.914 | Loại 1 | GBF251A2993057 | Gang thành phẩm | 2025-03-22 | 2A | 2025-03-22 22:31:59 | 22H31
4.39196981 | 0.47470147 | 0.19280709 | 0.043738891 | 0.13370329 | 0.028709687 | 1459 | [11 empty] | Loại 1 | GBF251A2993103 | Gang thành phẩm | 2025-03-22 | 2A | 2025-03-23 01:31:57 | 01H31
4.39517239 | 0.29608546 | 0.16043606 | 0.048077889 | 0.13026598 | 0.019975763 | 1459 | [11 empty] | Loại 1 | GBF251A2993130 | Gang thành phẩm | 2025-03-22 | 2A | 2025-03-23 00:39:55 | 00H39
4.35299882 | 0.30018235 | 0.16267512 | 0.057859134 | 0.12364091 | 0.018587841 | 1459 | [11 empty] | Loại 2 | GBF251A2993133 | Gang thành phẩm | 2025-03-22 | 2A | 2025-03-23 01:27:43 | 01H27
4.45943466 | 0.37239472 | 0.2306485 | 0.021411299 | 0.12514756 | 0.028136869 | 1459 | [11 empty] | Loại 1 | GBF251A2993158 | Gang thành phẩm | 2025-03-22 | 2A | 2025-03-23 01:41:30 | 01H41
4.65603859 | 0.47486724 | 0.19476405 | 0.03761385 | 0.12674513 | 0.029750987 | 1459 | [11 empty] | Loại 1 | GBF251A2993163 | Gang thành phẩm | 2025-03-22 | 2A | 2025-03-23 01:37:51 | 01H37
4.47739121 | 0.33399352 | 0.15440818 | 0.049644224 | 0.12164208 | 0.020833216 | 1478 | [11 empty] | Loại 1 | GBF251A2993204 | Gang thành phẩm | 2025-03-22 | 2A | 2025-03-23 03:16:22 | 03H16
4.58494732 | 0.32735779 | 0.16309508 | 0.068173929 | 0.14478729 | 0.021162768 | 1478 | [11 empty] | Loại 2 | GBF251A2993241 | Gang thành phẩm | 2025-03-22 | 2A | 2025-03-23 03:34:56 | 03H34
4.33244237 | 0.30864009 | 0.18171435 | 0.090689391 | 0.16609135 | 0.023596519 | 1478 | [11 empty] | Loại 3 | GBF251A2993262 | Gang thành phẩm | 2025-03-22 | 2A | 2025-03-23 04:24:07 | 04H24
4.47610733 | 0.41846983 | 0.18832841 | 0.047882795 | 0.12716673 | 0.024901638 | 1500 | [11 empty] | Loại 1 | GBF251A2993330 | Gang thành phẩm | 2025-03-22 | 2A | 2025-03-23 06:40:47 | 06H40
4.90872891 | 0.37338518 | 0.16921047 | 0.06310243 | 0.11391534 | 0.024009711 | 1500 | [11 empty] | Loại 2 | GBF251A2993346 | Gang thành phẩm | 2025-03-22 | 2A | 2025-03-23 05:04:04 | 05H04
4.46575906 | 0.45259222 | 0.17620727 | 0.048024456 | 0.12282786 | 0.027307255 | 1456 | 0.439 | 37.1 | 15.22 | 38.47 | 7.55 | 1.04 | 0.326 | 0.767 | 0.61 | 0.56 | 1.651 | Loại 1 | GBF251A2993450 | Gang thành phẩm | 2025-03-22 | 2A | 2025-03-23 07:20:23 | 07H20
4.43802625 | 0.42828787 | 0.18340132 | 0.049889387 | 0.13549773 | 0.025944108 | 1456 | 0.439 | 37.1 | 15.22 | 38.47 | 7.55 | 1.04 | 0.326 | 0.767 | 0.61 | 0.56 | 1.651 | Loại 1 | GBF251A2993455 | Gang thành phẩm | 2025-03-22 | 2A | 2025-03-23 06:41:52 | 06H41
4.49897455 | 0.37173945 | 0.16189958 | 0.064070694 | 0.11961124 | 0.024047773 | 1450 | 0.286 | 36.94 | 14.98 | 38.44 | 7.46 | 1.04 | 0.316 | 0.737 | 0.614 | 0.5 | 1.648 | Loại 2 | GBF251A2993524 | Gang thành phẩm | 2025-03-23 | 1B | 2025-03-23 08:42:58 | 08H42
4.4748863 | 0.34372508 | 0.1700007 | 0.060421324 | 0.12419488 | 0.022362906 | 1450 | 0.286 | 36.94 | 14.98 | 38.44 | 7.46 | 1.04 | 0.316 | 0.737 | 0.614 | 0.5 | 1.648 | Loại 2 | GBF251A2993546 | Gang thành phẩm | 2025-03-23 | 1B | 2025-03-23 09:15:28 | 09H15
4.61249179 | 0.52313238 | 0.19018627 | 0.041017669 | 0.13027456 | 0.032395644 | 1450 | 0.286 | 36.94 | 14.98 | 38.44 | 7.46 | 1.04 | 0.316 | 0.737 | 0.614 | 0.5 | 1.648 | Loại 1 | GBF251A2993550 | Gang thành phẩm | 2025-03-23 | 1B | 2025-03-23 17:36:47 | 17H36
4.47793461 | 0.3307674 | 0.17252492 | 0.054604149 | 0.12619208 | 0.020704301 | 1450 | 0.286 | 36.94 | 14.98 | 38.44 | 7.46 | 1.04 | 0.316 | 0.737 | 0.614 | 0.5 | 1.648 | Loại 2 | GBF251A2993554 | Gang thành phẩm | 2025-03-23 | 1B | 2025-03-23 08:16:40 | 08H16
4.51272646 | 0.35439341 | 0.18091491 | 0.05294392 | 0.12228364 | 0.023801185 | 1450 | 0.286 | 36.94 | 14.98 | 38.44 | 7.46 | 1.04 | 0.316 | 0.737 | 0.614 | 0.5 | 1.648 | Loại 2 | GBF251A2993557 | Gang thành phẩm | 2025-03-23 | 1B | 2025-03-23 09:47:02 | 09H47
4.51780571 | 0.34286614 | 0.16850125 | 0.055959552 | 0.12774103 | 0.021867228 | 1450 | 0.286 | 36.94 | 14.98 | 38.44 | 7.46 | 1.04 | 0.316 | 0.737 | 0.614 | 0.5 | 1.648 | Loại 2 | GBF251A2993562 | Gang thành phẩm | 2025-03-23 | 1B | 2025-03-23 08:40:00 | 08H40
4.37353401 | 0.22667972 | 0.19089754 | 0.047555936 | 0.11546789 | 0.014202256 | 1468 | 0.325 | 36.88 | 15.08 | 38.6 | 7.53 | 1.05 | 0.32 | 0.738 | 0.615 | 0.55 | 1.66 | Loại 1 | GBF251A2993611 | Gang thành phẩm | 2025-03-23 | 1B | 2025-03-23 11:01:46 | 11H01
4.48531744 | 0.36402819 | 0.19462387 | 0.044082946 | 0.14045571 | 0.023397379 | 1468 | 0.325 | 36.88 | 15.08 | 38.6 | 7.53 | 1.05 | 0.32 | 0.738 | 0.615 | 0.55 | 1.66 | Loại 1 | GBF251A2993624 | Gang thành phẩm | 2025-03-23 | 1B | 2025-03-23 10:23:20 | 10H23
4.29827048 | 0.22611077 | 0.18464928 | 0.048317197 | 0.11929879 | 0.013196701 | 1468 | 0.325 | 36.88 | 15.08 | 38.6 | 7.53 | 1.05 | 0.32 | 0.738 | 0.615 | 0.55 | 1.66 | Loại 1 | GBF251A2993650 | Gang thành phẩm | 2025-03-23 | 1B | 2025-03-23 11:29:35 | 11H29
4.30714467 | 0.2118387 | 0.1463108 | 0.061553067 | 0.12091108 | 0.013032716 | 1440 | 0.297 | 37 | 15.06 | 38.42 | 7.43 | 1.04 | 0.317 | 0.774 | 0.621 | 0.51 | 1.646 | Loại 2 | GBF251A2993701 | Gang thành phẩm | 2025-03-23 | 1B | 2025-03-23 12:36:05 | 12H36
4.4198689 | 0.25756125 | 0.19835056 | 0.043350887 | 0.12630009 | 0.016479456 | 1440 | 0.297 | 37 | 15.06 | 38.42 | 7.43 | 1.04 | 0.317 | 0.774 | 0.621 | 0.51 | 1.646 | Loại 1 | GBF251A2993724 | Gang thành phẩm | 2025-03-23 | 1B | 2025-03-23 14:43:32 | 14H43
4.40403025 | 0.28764704 | 0.19690602 | 0.045252297 | 0.12831535 | 0.018403111 | 1440 | 0.297 | 37 | 15.06 | 38.42 | 7.43 | 1.04 | 0.317 | 0.774 | 0.621 | 0.51 | 1.646 | Loại 1 | GBF251A2993731 | Gang thành phẩm | 2025-03-23 | 1B | 2025-03-23 13:40:20 | 13H40
4.37592753 | 0.29035572 | 0.14143362 | 0.052319078 | 0.11109079 | 0.016917415 | 1440 | 0.297 | 37 | 15.06 | 38.42 | 7.43 | 1.04 | 0.317 | 0.774 | 0.621 | 0.51 | 1.646 | Loại 2 | GBF251A2993755 | Gang thành phẩm | 2025-03-23 | 1B | 2025-03-23 13:03:54 | 13H03
4.4234891 | 0.25420281 | 0.21394847 | 0.042019471 | 0.12904746 | 0.016413637 | 1440 | 0.297 | 37 | 15.06 | 38.42 | 7.43 | 1.04 | 0.317 | 0.774 | 0.621 | 0.51 | 1.646 | Loại 1 | GBF251A2993758 | Gang thành phẩm | 2025-03-23 | 1B | 2025-03-23 14:40:48 | 14H40
4.36978873 | 0.7357361 | 0.24255324 | 0.016328158 | 0.10825572 | 0.049250277 | 1507 | 0.377 | 36.82 | 14.87 | 37.92 | 7.27 | 1.03 | 0.318 | 0.87 | 0.629 | 0.51 | 1.631 | Loại 1 | GBF251A2993806 | Gang thành phẩm | 2025-03-23 | 1B | 2025-03-23 17:36:54 | 17H36
4.55737123 | 0.58712213 | 0.18933958 | 0.045378501 | 0.13232941 | 0.035800246 | 1507 | 0.377 | 36.82 | 14.87 | 37.92 | 7.27 | 1.03 | 0.318 | 0.87 | 0.629 | 0.51 | 1.631 | Loại 1 | GBF251A2993811 | Gang thành phẩm | 2025-03-23 | 1B | 2025-03-23 15:57:25 | 15H57
4.4381555 | 0.53053648 | 0.19102152 | 0.042190206 | 0.12285022 | 0.031956112 | 1507 | 0.377 | 36.82 | 14.87 | 37.92 | 7.27 | 1.03 | 0.318 | 0.87 | 0.629 | 0.51 | 1.631 | Loại 1 | GBF251A2993844 | Gang thành phẩm | 2025-03-23 | 1B | 2025-03-23 15:36:00 | 15H36
4.31708857 | 0.27019053 | 0.16677204 | 0.055831307 | 0.108895 | 0.016512031 | 1480 | 0.414 | 35.41 | 15.43 | 38.82 | 7.33 | 1.1 | 0.307 | 0.679 | 0.579 | 0.45 | 1.739 | Loại 2 | GBF251A2993913 | Gang thành phẩm | 2025-03-23 | 1B | 2025-03-23 18:53:17 | 18H53
4.49292428 | 0.53623628 | 0.17540083 | 0.043174192 | 0.11686613 | 0.032101204 | 1480 | 0.414 | 35.41 | 15.43 | 38.82 | 7.33 | 1.1 | 0.307 | 0.679 | 0.579 | 0.45 | 1.739 | Loại 1 | GBF251A2993935 | Gang thành phẩm | 2025-03-23 | 1B | 2025-03-23 17:47:56 | 17H47
4.36812947 | 0.2715946 | 0.24697587 | 0.033870638 | 0.13583024 | 0.017567422 | 1480 | 0.414 | 35.41 | 15.43 | 38.82 | 7.33 | 1.1 | 0.307 | 0.679 | 0.579 | 0.45 | 1.739 | Loại 1 | GBF251A2993950 | Gang thành phẩm | 2025-03-23 | 1B | 2025-03-23 20:30:10 | 20H30
4.47350992 | 0.52923901 | 0.17880995 | 0.037056322 | 0.11085086 | 0.03206179 | 1480 | 0.414 | 35.41 | 15.43 | 38.82 | 7.33 | 1.1 | 0.307 | 0.679 | 0.579 | 0.45 | 1.739 | Loại 1 | GBF251A2993959 | Gang thành phẩm | 2025-03-23 | 1B | 2025-03-23 18:35:22 | 18H35
4.30273678 | 0.2667129 | 0.22141376 | 0.040823627 | 0.13473104 | 0.015783963 | 1450 | 0.414 | 35.41 | 15.43 | 38.82 | 7.33 | 1.1 | 0.307 | 0.679 | 0.579 | 0.45 | 1.739 | Loại 1 | GBF251A2993919 | Gang thành phẩm | 2025-03-23 | 2C | 2025-03-23 21:56:34 | 21H56
4.32591314 | 0.27501119 | 0.24256374 | 0.041559127 | 0.14144776 | 0.016999597 | 1450 | 0.414 | 35.41 | 15.43 | 38.82 | 7.33 | 1.1 | 0.307 | 0.679 | 0.579 | 0.45 | 1.739 | Loại 1 | GBF251A2993924 | Gang thành phẩm | 2025-03-23 | 2C | 2025-03-23 21:56:39 | 21H56
4.34037526 | 0.36614586 | 0.19347582 | 0.042771146 | 0.12646716 | 0.023932027 | 1494 | 0.701 | 34.95 | 14.89 | 38.19 | 7.1 | 1.09 | 0.301 | 0.715 | 0.589 | 0.47 | 1.722 | Loại 1 | GBF251A2994033 | Gang thành phẩm | 2025-03-23 | 2C | 2025-03-23 21:36:24 | 21H36
4.34741239 | 0.35405242 | 0.20500674 | 0.040333513 | 0.13065687 | 0.022795443 | 1494 | 0.701 | 34.95 | 14.89 | 38.19 | 7.1 | 1.09 | 0.301 | 0.715 | 0.589 | 0.47 | 1.722 | Loại 1 | GBF251A2994046 | Gang thành phẩm | 2025-03-23 | 2C | 2025-03-23 22:13:49 | 22H13
4.45995762 | 0.35301276 | 0.20595568 | 0.045843826 | 0.10934184 | 0.023440268 | 1494 | 0.701 | 34.95 | 14.89 | 38.19 | 7.1 | 1.09 | 0.301 | 0.715 | 0.589 | 0.47 | 1.722 | Loại 1 | GBF251A2994054 | Gang thành phẩm | 2025-03-23 | 2C | 2025-03-23 21:55:47 | 21H55
4.35500911 | 0.37485717 | 0.2380592 | 0.02714967 | 0.12623669 | 0.023973039 | 1457 | 0.702 | 34.72 | 14.77 | 38.12 | 7.05 | 1.1 | 0.317 | 0.714 | 0.593 | 0.47 | 1.726 | Loại 1 | GBF251A2994111 | Gang thành phẩm | 2025-03-23 | 2C | 2025-03-24 00:27:54 | 00H27
4.48347634 | 0.36657246 | 0.25968656 | 0.030062435 | 0.13909748 | 0.027363315 | 1457 | 0.702 | 34.72 | 14.77 | 38.12 | 7.05 | 1.1 | 0.317 | 0.714 | 0.593 | 0.47 | 1.726 | Loại 1 | GBF251A2994120 | Gang thành phẩm | 2025-03-23 | 2C | 2025-03-24 00:35:01 | 00H35
4.28541629 | 0.32282352 | 0.2266378 | 0.032024226 | 0.12022104 | 0.019856575 | 1457 | 0.702 | 34.72 | 14.77 | 38.12 | 7.05 | 1.1 | 0.317 | 0.714 | 0.593 | 0.47 | 1.726 | Loại 1 | GBF251A2994130 | Gang thành phẩm | 2025-03-23 | 2C | 2025-03-23 23:35:15 | 23H35
4.43940299 | 0.36883141 | 0.24976262 | 0.025564889 | 0.12530194 | 0.02595473 | 1457 | 0.702 | 34.72 | 14.77 | 38.12 | 7.05 | 1.1 | 0.317 | 0.714 | 0.593 | 0.47 | 1.726 | Loại 1 | GBF251A2994133 | Gang thành phẩm | 2025-03-23 | 2C | 2025-03-24 00:39:13 | 00H39
4.34404836 | 0.37183742 | 0.23690922 | 0.027579464 | 0.12185399 | 0.023829548 | 1457 | 0.702 | 34.72 | 14.77 | 38.12 | 7.05 | 1.1 | 0.317 | 0.714 | 0.593 | 0.47 | 1.726 | Loại 1 | GBF251A2994161 | Gang thành phẩm | 2025-03-23 | 2C | 2025-03-24 00:13:33 | 00H13
4.38082181 | 0.43072554 | 0.23263289 | 0.032224685 | 0.11346043 | 0.02928521 | 1498 | 0.196 | 36.61 | 15.71 | 39.25 | 7.47 | 1.07 | 0.282 | 0.579 | 0.583 | 0.39 | 1.705 | Loại 1 | GBF251A2994204 | Gang thành phẩm | 2025-03-23 | 2C | 2025-03-24 02:51:56 | 02H51
4.36482609 | 0.40223081 | 0.22059652 | 0.033834515 | 0.11427231 | 0.026078099 | 1498 | 0.196 | 36.61 | 15.71 | 39.25 | 7.47 | 1.07 | 0.282 | 0.579 | 0.583 | 0.39 | 1.705 | Loại 1 | GBF251A2994214 | Gang thành phẩm | 2025-03-23 | 2C | 2025-03-24 02:34:49 | 02H34
4.41724134 | 0.40372708 | 0.22155526 | 0.039106997 | 0.12138007 | 0.027859469 | 1498 | 0.196 | 36.61 | 15.71 | 39.25 | 7.47 | 1.07 | 0.282 | 0.579 | 0.583 | 0.39 | 1.705 | Loại 1 | GBF251A2994224 | Gang thành phẩm | 2025-03-23 | 2C | 2025-03-24 02:41:20 | 02H41
4.43753177 | 0.43012821 | 0.2353494 | 0.032413466 | 0.12035666 | 0.029361894 | 1498 | 0.196 | 36.61 | 15.71 | 39.25 | 7.47 | 1.07 | 0.282 | 0.579 | 0.583 | 0.39 | 1.705 | Loại 1 | GBF251A2994228 | Gang thành phẩm | 2025-03-23 | 2C | 2025-03-24 02:47:55 | 02H47
4.41378698 | 0.49932708 | 0.25556363 | 0.022999202 | 0.11364758 | 0.033805523 | 1498 | 0.196 | 36.61 | 15.71 | 39.25 | 7.47 | 1.07 | 0.282 | 0.579 | 0.583 | 0.39 | 1.705 | Loại 1 | GBF251A2994247 | Gang thành phẩm | 2025-03-23 | 2C | 2025-03-24 03:22:27 | 03H22
4.53431183 | 0.46299843 | 0.1901589 | 0.045532086 | 0.12023269 | 0.033193296 | 1466 | 0.197 | 36.36 | 15.57 | 39.18 | 7.39 | 1.08 | 0.301 | 0.576 | 0.59 | 0.38 | 1.709 | Loại 1 | GBF251A2994324 | Gang thành phẩm | 2025-03-23 | 2C | 2025-03-24 05:58:48 | 05H58
4.45257998 | 0.40767345 | 0.21789219 | 0.032062558 | 0.12763637 | 0.028672741 | 1466 | 0.197 | 36.36 | 15.57 | 39.18 | 7.39 | 1.08 | 0.301 | 0.576 | 0.59 | 0.38 | 1.709 | Loại 1 | GBF251A2994327 | Gang thành phẩm | 2025-03-23 | 2C | 2025-03-24 06:01:22 | 06H01
4.49320658 | 0.46790278 | 0.1939019 | 0.04332111 | 0.11581934 | 0.033025426 | 1466 | 0.197 | 36.36 | 15.57 | 39.18 | 7.39 | 1.08 | 0.301 | 0.576 | 0.59 | 0.38 | 1.709 | Loại 1 | GBF251A2994328 | Gang thành phẩm | 2025-03-23 | 2C | 2025-03-24 05:58:44 | 05H58
4.36093204 | 0.41428986 | 0.21680071 | 0.036155475 | 0.12195293 | 0.02741324 | 1466 | 0.197 | 36.36 | 15.57 | 39.18 | 7.39 | 1.08 | 0.301 | 0.576 | 0.59 | 0.38 | 1.709 | Loại 1 | GBF251A2994366 | Gang thành phẩm | 2025-03-23 | 2C | 2025-03-24 05:16:31 | 05H16
4.49936723 | 0.43752704 | 0.19555368 | 0.027071598 | 0.11952017 | 0.029468792 | 1503 | 0.306 | 35.79 | 15.66 | 39.44 | 7.58 | 1.1 | 0.298 | 0.633 | 0.525 | 0.36 | 1.751 | Loại 1 | GBF251A2994414 | Gang thành phẩm | 2025-03-23 | 2C | 2025-03-24 06:51:03 | 06H51
4.41180591 | 0.52818676 | 0.21553308 | 0.024190819 | 0.10926384 | 0.032821201 | 1503 | 0.183 | 36.38 | 16.07 | 39.76 | 7.77 | 1.09 | 0.305 | 0.624 | 0.525 | 0.34 | 1.748 | Loại 1 | GBF251A2994563 | Gang thành phẩm | 2025-03-23 | 2C | 2025-03-25 13:10:03 | 13H31
4.53363579 | 0.39953747 | 0.25047927 | 0.025917795 | 0.12803095 | 0.029523281 | 1480 | 0.306 | 35.79 | 15.66 | 39.44 | 7.58 | 1.1 | 0.298 | 0.633 | 0.525 | 0.36 | 1.751 | Loại 1 | GBF251A2994457 | Gang thành phẩm | 2025-03-24 | 1A | 2025-03-24 08:46:55 | 08H46
4.46298598 | 0.3999687 | 0.25023915 | 0.026515351 | 0.11823226 | 0.028080622 | 1480 | 0.306 | 35.79 | 15.66 | 39.44 | 7.58 | 1.1 | 0.298 | 0.633 | 0.525 | 0.36 | 1.751 | Loại 1 | GBF251A2994459 | Gang thành phẩm | 2025-03-24 | 1A | 2025-03-24 08:50:50 | 08H50
4.52000198 | 0.4532284 | 0.228982 | 0.022641308 | 0.12240638 | 0.03245701 | 1480 | 0.306 | 35.79 | 15.66 | 39.44 | 7.58 | 1.1 | 0.298 | 0.633 | 0.525 | 0.36 | 1.751 | Loại 1 | GBF251A2994461 | Gang thành phẩm | 2025-03-24 | 1A | 2025-03-24 08:59:11 | 08H59
4.41914291 | 0.50521455 | 0.23052808 | 0.021823433 | 0.10848461 | 0.036059785 | 1473 | 0.183 | 36.38 | 16.07 | 39.76 | 7.77 | 1.09 | 0.305 | 0.624 | 0.525 | 0.34 | 1.748 | Loại 1 | GBF251A2994510 | Gang thành phẩm | 2025-03-24 | 1A | 2025-03-24 13:37:52 | 13H37
4.6528761 | 0.57140667 | 0.22501322 | 0.035403966 | 0.12294179 | 0.040677694 | 1473 | 0.183 | 36.38 | 16.07 | 39.76 | 7.77 | 1.09 | 0.305 | 0.624 | 0.525 | 0.34 | 1.748 | Loại 1 | GBF251A2994519 | Gang thành phẩm | 2025-03-24 | 1A | 2025-03-24 09:39:08 | 09H39
4.56922803 | 0.45670691 | 0.22884503 | 0.024528134 | 0.13255768 | 0.033050933 | 1473 | 0.183 | 36.38 | 16.07 | 39.76 | 7.77 | 1.09 | 0.305 | 0.624 | 0.525 | 0.34 | 1.748 | Loại 1 | GBF251A2994551 | Gang thành phẩm | 2025-03-24 | 1A | 2025-03-24 09:21:22 | 09H21
4.47481343 | 0.40479257 | 0.2604933 | 0.026028326 | 0.12856715 | 0.029640459 | 1455 | 0.46 | 34.6 | 16.36 | 43.14 | 8.31 | 1.25 | 0.232 | 0.351 | 0.481 | 0.23 | 1.96 | Loại 1 | GBF251A2994658 | Gang thành phẩm | 2025-03-24 | 1A | 2025-03-24 10:54:55 | 10H54
4.60869539 | 0.53557564 | 0.23124136 | 0.03669493 | 0.12832881 | 0.035074687 | 1488 | 0.442 | 37.97 | 14.55 | 40.69 | 7.44 | 1.07 | 0.38 | 0.645 | 0.617 | 0.41 | 1.651 | Loại 1 | GBF251A2994741 | Gang thành phẩm | 2025-03-24 | 1A | 2025-03-24 12:03:53 | 12H03
4.50369159 | 0.59964039 | 0.20691398 | 0.027262012 | 0.12436757 | 0.038221593 | 1488 | 0.442 | 37.97 | 14.55 | 40.69 | 7.44 | 1.07 | 0.38 | 0.645 | 0.617 | 0.41 | 1.651 | Loại 1 | GBF251A2994770 | Gang thành phẩm | 2025-03-24 | 1A | 2025-03-24 12:19:47 | 12H19
4.48123309 | 0.51837068 | 0.22976343 | 0.024702738 | 0.11642832 | 0.037035773 | 1509 | 0.371 | 37.56 | 14.12 | 40.85 | 7.45 | 1.09 | 0.349 | 0.751 | 0.637 | 0.51 | 1.662 | Loại 1 | GBF251A2994831 | Gang thành phẩm | 2025-03-24 | 1A | 2025-03-24 13:10:29 | 13H10
4.36921387 | 0.38809588 | 0.25447845 | 0.025752738 | 0.1286442 | 0.027240599 | 1509 | 0.371 | 37.56 | 14.12 | 40.85 | 7.45 | 1.09 | 0.349 | 0.751 | 0.637 | 0.51 | 1.662 | Loại 1 | GBF251A2994845 | Gang thành phẩm | 2025-03-24 | 1A | 2025-03-24 13:04:07 | 13H04
4.58630647 | 0.58205896 | 0.1839498 | 0.047492999 | 0.11488132 | 0.03544171 | 1486 | 0.495 | 37.36 | 15.33 | 40.17 | 7.72 | 1.08 | 0.434 | 0.857 | 0.614 | 0.68 | 1.692 | Loại 1 | GBF251A2994909 | Gang thành phẩm | 2025-03-24 | 1A | 2025-03-24 15:01:27 | 15H01
4.45784189 | 0.6046692 | 0.19259589 | 0.03683771 | 0.11780888 | 0.036675751 | 1486 | 0.495 | 37.36 | 15.33 | 40.17 | 7.72 | 1.08 | 0.434 | 0.857 | 0.614 | 0.68 | 1.692 | Loại 1 | GBF251A2994950 | Gang thành phẩm | 2025-03-24 | 1A | 2025-03-24 14:55:32 | 14H55
4.3314666 | 0.54169154 | 0.19647838 | 0.036806041 | 0.12199156 | 0.032518856 | 1486 | 0.495 | 37.36 | 15.33 | 40.17 | 7.72 | 1.08 | 0.434 | 0.857 | 0.614 | 0.68 | 1.692 | Loại 1 | GBF251A2994968 | Gang thành phẩm | 2025-03-24 | 1A | 2025-03-24 16:34:59 | 16H34
4.32568519 | 0.39769377 | 0.25684769 | 0.024431748 | 0.11929187 | 0.027090207 | 1475 | 0.138 | 36.96 | 16.35 | 39.11 | 8 | 1.06 | 0.281 | 0.464 | 0.421 | 0.28 | 1.717 | Loại 1 | GBF251A2995019 | Gang thành phẩm | 2025-03-24 | 1A | 2025-03-24 16:37:50 | 16H37
4.73675671 | 0.55233277 | 0.21915157 | 0.0285271 | 0.11611014 | 0.042042926 | 1475 | 0.138 | 36.96 | 16.35 | 39.11 | 8 | 1.06 | 0.281 | 0.464 | 0.421 | 0.28 | 1.717 | Loại 1 | GBF251A2995066 | Gang thành phẩm | 2025-03-24 | 1A | 2025-03-24 17:24:52 | 17H24
4.53396921 | 0.60194409 | 0.16949381 | 0.048207517 | 0.11534496 | 0.036351097 | 1492 | 0.455 | 35.75 | 15.95 | 37.15 | 6.94 | 1.04 | 0.354 | 0.737 | 0.514 | 0.41 | 1.679 | Loại 1 | GBF251A2995146 | Gang thành phẩm | 2025-03-24 | 1A | 2025-03-24 17:49:38 | 17H49
4.43611403 | 0.41791717 | 0.23388834 | 0.029716987 | 0.13081915 | 0.028184943 |  | 0.441 | 36.21 | 16.03 | 37.6 | 6.89 | 1.04 | 0.323 | 0.682 | 0.51 | 0.39 | 1.671 | Loại 1 | GBF251A2995262 | Gang thành phẩm | 2025-03-24 | 1A | 2025-03-24 19:19:15 | 19H19
4.40402734 | 0.41035026 | 0.23199234 | 0.028361091 | 0.13106325 | 0.027839749 | 1517 | 0.441 | 36.21 | 16.03 | 37.6 | 6.89 | 1.04 | 0.323 | 0.682 | 0.51 | 0.39 | 1.671 | Loại 1 | GBF251A2995245 | Gang thành phẩm | 2025-03-24 | 2B | 2025-03-24 19:29:34 | 19H29
4.53949988 | 0.7515128 | 0.22764713 | 0.029618325 | 0.12939775 | 0.046838569 | 1456 | 0.262 | 32.92 | 13.89 | 37.8 | 7.68 | 1.15 | 0.329 | 0.562 | 0.442 | 0.36 | 1.803 | Loại 1 | GBF251A2995370 | Gang thành phẩm | 2025-03-24 | 2B | 2025-03-24 20:23:30 | 20H23
4.5777415 | 0.47804652 | 0.16572318 | 0.042597171 | 0.12847547 | 0.02853699 | 1497 | 0.4 | 36.83 | 15.44 | 35.75 | 6.7 | 0.97 | 0.356 | 0.853 | 0.581 | 0.4 | 1.572 | Loại 1 | GBF251A2995402 | Gang thành phẩm | 2025-03-24 | 2B | 2025-03-24 22:08:14 | 22H16
4.27022297 | 0.29156763 | 0.18193813 | 0.04850475 | 0.12482345 | 0.016547517 | 1497 | 0.4 | 36.83 | 15.44 | 35.75 | 6.7 | 0.97 | 0.356 | 0.853 | 0.581 | 0.4 | 1.572 | Loại 1 | GBF251A2995424 | Gang thành phẩm | 2025-03-24 | 2B | 2025-03-24 22:32:57 | 22H32
4.5189272 | 0.49183911 | 0.16917204 | 0.05193398 | 0.13316248 | 0.02874787 | 1497 | 0.4 | 36.83 | 15.44 | 35.75 | 6.7 | 0.97 | 0.356 | 0.853 | 0.581 | 0.4 | 1.572 | Loại 2 | GBF251A2995441 | Gang thành phẩm | 2025-03-24 | 2B | 2025-03-24 21:43:12 | 21H43
4.30421439 | 0.30258066 | 0.15302976 | 0.056211218 | 0.12354974 | 0.017026 | 1497 | 0.4 | 36.83 | 15.44 | 35.75 | 6.7 | 0.97 | 0.356 | 0.853 | 0.581 | 0.4 | 1.572 | Loại 2 | GBF251A2995461 | Gang thành phẩm | 2025-03-24 | 2B | 2025-03-24 22:27:56 | 22H27
4.45583667 | 0.64014497 | 0.26072907 | 0.018228864 | 0.12119569 | 0.041459368 | 1469 | 0.407 | 36.15 | 15.57 | 36.52 | 6.79 | 1.01 | 0.342 | 0.75 | 0.549 | 0.49 | 1.629 | Loại 1 | GBF251A2995563 | Gang thành phẩm | 2025-03-24 | 2B | 2025-03-24 23:53:59 | 23H53
4.43777717 | 0.54405619 | 0.20308501 | 0.038126057 | 0.12908529 | 0.032707531 | 1469 | 0.407 | 36.15 | 15.57 | 36.52 | 6.79 | 1.01 | 0.342 | 0.75 | 0.549 | 0.49 | 1.629 | Loại 1 | GBF251A2995566 | Gang thành phẩm | 2025-03-24 | 2B | 2025-03-24 23:38:16 | 23H38
4.35927029 | 0.35218377 | 0.16102519 | 0.049556068 | 0.13444462 | 0.021286671 | 1487 | 0.405 | 37.6 | 15.28 | 35.8 | 6.8 | 0.95 | 0.343 | 0.826 | 0.593 | 0.41 | 1.539 | Loại 1 | GBF251A2995624 | Gang thành phẩm | 2025-03-24 | 2B | 2025-03-25 01:48:14 | 01H48
4.39859818 | 0.56894067 | 0.1935823 | 0.038537331 | 0.13310419 | 0.033106292 | 1487 | 0.405 | 37.6 | 15.28 | 35.8 | 6.8 | 0.95 | 0.343 | 0.826 | 0.593 | 0.41 | 1.539 | Loại 1 | GBF251A2995627 | Gang thành phẩm | 2025-03-24 | 2B | 2025-03-25 04:33:13 | 04H33
4.33661892 | 0.31945063 | 0.16339317 | 0.043557003 | 0.12614008 | 0.018990847 | 1487 | 0.405 | 37.6 | 15.28 | 35.8 | 6.8 | 0.95 | 0.343 | 0.826 | 0.593 | 0.41 | 1.539 | Loại 1 | GBF251A2995635 | Gang thành phẩm | 2025-03-24 | 2B | 2025-03-25 00:50:51 | 00H50
4.45833175 | 0.38467143 | 0.14724654 | 0.04691251 | 0.11318467 | 0.022486157 | 1487 | 0.405 | 37.6 | 15.28 | 35.8 | 6.8 | 0.95 | 0.343 | 0.826 | 0.593 | 0.41 | 1.539 | Loại 1 | GBF251A2995637 | Gang thành phẩm | 2025-03-24 | 2B | 2025-03-25 01:22:20 | 01H22
4.28708555 | 0.35379851 | 0.21245698 | 0.032096807 | 0.12153048 | 0.021641905 | 1487 | 0.405 | 37.6 | 15.28 | 35.8 | 6.8 | 0.95 | 0.343 | 0.826 | 0.593 | 0.41 | 1.539 | Loại 1 | GBF251A2995659 | Gang thành phẩm | 2025-03-24 | 2B | 2025-03-25 03:10:43 | 03H10
4.38897249 | 0.33121957 | 0.16229741 | 0.04763614 | 0.13009439 | 0.019691723 | 1487 | 0.405 | 37.6 | 15.28 | 35.8 | 6.8 | 0.95 | 0.343 | 0.826 | 0.593 | 0.41 | 1.539 | Loại 1 | GBF251A2995661 | Gang thành phẩm | 2025-03-24 | 2B | 2025-03-25 01:00:54 | 01H00
4.29288369 | 0.38739219 | 0.20416384 | 0.039798456 | 0.12539177 | 0.023057807 | 1481 | 0.404 | 37.45 | 15.55 | 36.1 | 6.73 | 0.96 | 0.352 | 0.835 | 0.592 | 0.41 | 1.559 | Loại 1 | GBF251A2995735 | Gang thành phẩm | 2025-03-24 | 2B | 2025-03-25 04:20:16 | 04H20
4.46461024 | 0.66393953 | 0.27356968 | 0.025433157 | 0.14740657 | 0.044165809 | 1481 | 0.404 | 37.45 | 15.55 | 36.1 | 6.73 | 0.96 | 0.352 | 0.835 | 0.592 | 0.41 | 1.559 | Loại 1 | GBF251A2995745 | Gang thành phẩm | 2025-03-24 | 2B | 2025-03-25 05:12:33 | 05H12
4.31668033 | 0.41756053 | 0.24577975 | 0.027392073 | 0.13230598 | 0.026606567 | 1481 | 0.404 | 37.45 | 15.55 | 36.1 | 6.73 | 0.96 | 0.352 | 0.835 | 0.592 | 0.41 | 1.559 | Loại 1 | GBF251A2995750 | Gang thành phẩm | 2025-03-24 | 2B | 2025-03-25 04:54:56 | 04H54
4.29836634 | 0.43716981 | 0.18967224 | 0.047214356 | 0.11413438 | 0.026012165 | 1481 | 0.404 | 37.45 | 15.55 | 36.1 | 6.73 | 0.96 | 0.352 | 0.835 | 0.592 | 0.41 | 1.559 | Loại 1 | GBF251A2995761 | Gang thành phẩm | 2025-03-24 | 2B | 2025-03-25 04:05:36 | 04H05
4.50240291 | 0.58814478 | 0.19581628 | 0.030152318 | 0.10718402 | 0.038184779 |  | 0.319 | 35.41 | 15.68 | 37.08 | 6.84 | 1.05 | 0.323 | 0.691 | 0.492 | 0.29 | 1.683 | Loại 1 | GBF251A2995813 | Gang thành phẩm | 2025-03-24 | 2B | 2025-03-25 06:35:12 | 06H35
4.40381956 | 0.41858906 | 0.15683227 | 0.048795548 | 0.1238491 | 0.024456898 |  | 0.319 | 35.41 | 15.68 | 37.08 | 6.84 | 1.05 | 0.323 | 0.691 | 0.492 | 0.29 | 1.683 | Loại 1 | GBF251A2995849 | Gang thành phẩm | 2025-03-24 | 2B | 2025-03-25 06:20:39 | 06H54
4.3535202 | 0.57033114 | 0.20590388 | 0.038728626 | 0.13208734 | 0.035108837 |  | 0.351 | 35.25 | 15.38 | 36.87 | 6.8 | 1.05 | 0.349 | 0.664 | 0.519 | 0.42 | 1.675 | Loại 1 | GBF251A2995935 | Gang thành phẩm | 2025-03-24 | 2B | 2025-03-25 07:45:00 | 07H45
4.36980625 | 0.55016676 | 0.206501 | 0.035409359 | 0.13995132 | 0.033192299 |  | 0.351 | 35.25 | 15.38 | 36.87 | 6.8 | 1.05 | 0.349 | 0.664 | 0.519 | 0.42 | 1.675 | Loại 1 | GBF251A2995961 | Gang thành phẩm | 2025-03-24 | 2B | 2025-03-25 07:27:03 | 07H27
4.3085336 | 0.42564262 | 0.23942141 | 0.032234412 | 0.15888075 | 0.031569124 | 1500 | 0.351 | 35.25 | 15.38 | 36.87 | 6.8 | 1.05 | 0.349 | 0.664 | 0.519 | 0.42 | 1.675 | Loại 1 | GBF251A2995927 | Gang thành phẩm | 2025-03-25 | 1C | 2025-03-25 09:52:25 | 09H52
4.45927315 | 0.39567707 | 0.22679702 | 0.022308234 | 0.13202985 | 0.028387267 | 1500 | 0.351 | 35.25 | 15.38 | 36.87 | 6.8 | 1.05 | 0.349 | 0.664 | 0.519 | 0.42 | 1.675 | Loại 1 | GBF251A2995957 | Gang thành phẩm | 2025-03-25 | 1C | 2025-03-25 08:19:29 | 08H19
4.5089352 | 0.41306747 | 0.20768245 | 0.030525831 | 0.11062344 | 0.028736817 | 1473 | 0.35 | 34.59 | 13.65 | 37.91 | 10.15 | 1.1 | 0.302 | 0.797 | 0.565 | 0.33 | 1.784 | Loại 1 | GBF251A2996045 | Gang thành phẩm | 2025-03-25 | 1C | 2025-03-25 10:29:34 | 10H29
4.45918843 | 0.44152951 | 0.2477033 | 0.020271719 | 0.11281867 | 0.031258966 | 1473 | 0.35 | 34.59 | 13.65 | 37.91 | 10.15 | 1.1 | 0.302 | 0.797 | 0.565 | 0.33 | 1.784 | Loại 1 | GBF251A2996049 | Gang thành phẩm | 2025-03-25 | 1C | 2025-03-25 11:09:38 | 11H09
4.45025002 | 0.42360674 | 0.21735351 | 0.025662063 | 0.10673864 | 0.0291117 | 1473 | 0.35 | 34.59 | 13.65 | 37.91 | 10.15 | 1.1 | 0.302 | 0.797 | 0.565 | 0.33 | 1.784 | Loại 1 | GBF251A2996050 | Gang thành phẩm | 2025-03-25 | 1C | 2025-03-25 10:27:54 | 10H27
4.65997296 | 0.50141751 | 0.22966835 | 0.021243972 | 0.11725036 | 0.035535457 | 1496 | 0.432 | 37.14 | 16.51 | 41.07 | 5.52 | 1.11 | 0.026 | 0.813 | 0.578 | 0.45 | 1.699 | Loại 1 | GBF251A2996113 | Gang thành phẩm | 2025-03-25 | 1C | 2025-03-25 11:44:13 | 11H44
4.77465611 | 0.50292894 | 0.2247546 | 0.030777361 | 0.11050797 | 0.03519533 | 1496 | 0.432 | 37.14 | 16.51 | 41.07 | 5.52 | 1.11 | 0.026 | 0.813 | 0.578 | 0.45 | 1.699 | Loại 1 | GBF251A2996139 | Gang thành phẩm | 2025-03-25 | 1C | 2025-03-25 12:06:44 | 12H06
4.40207748 | 0.39772188 | 0.24521098 | 0.022763182 | 0.11351675 | 0.027144951 | 1483 | 1.731 | 35.75 | 15.51 | 39.12 | 5.13 | 1.09 | 0.026 | 0.839 | 0.572 | 0.46 | 1.672 | Loại 1 | GBF251A2996244 | Gang thành phẩm | 2025-03-25 | 1C | 2025-03-25 13:42:12 | 13H42
4.43053402 | 0.41169905 | 0.19879367 | 0.028499864 | 0.10793891 | 0.025307601 | 1483 | 1.731 | 35.75 | 15.51 | 39.12 | 5.13 | 1.09 | 0.026 | 0.839 | 0.572 | 0.46 | 1.672 | Loại 1 | GBF251A2996246 | Gang thành phẩm | 2025-03-25 | 1C | 2025-03-25 13:14:57 | 13H14
4.43734914 | 0.39437107 | 0.20366746 | 0.027327163 | 0.1090708 | 0.024926933 | 1510 | 0.325 | 35.83 | 15.54 | 38.95 | 7.24 | 1.09 | 0.334 | 0.857 | 0.582 | 0.41 | 1.723 | Loại 1 | GBF251A2996328 | Gang thành phẩm | 2025-03-25 | 1C | 2025-03-25 14:52:29 | 14H52
4.38068788 | 0.3894488 | 0.20038487 | 0.028520304 | 0.11437354 | 0.023789585 | 1510 | 0.325 | 35.83 | 15.54 | 38.95 | 7.24 | 1.09 | 0.334 | 0.857 | 0.582 | 0.41 | 1.723 | Loại 1 | GBF251A2996347 | Gang thành phẩm | 2025-03-25 | 1C | 2025-03-25 14:28:15 | 14H28
4.43998682 | 0.33435964 | 0.1822309 | 0.045183917 | 0.10987342 | 0.023740199 | 1458 | 0.194 | 35.33 | 15.38 | 40.82 | 7.52 | 1.16 | 0.316 | 0.692 | 0.569 | 0.41 | 1.804 | Loại 1 | GBF251A2996414 | Gang thành phẩm | 2025-03-25 | 1C | 2025-03-25 16:55:21 | 16H55
4.31960659 | 0.33405688 | 0.18888335 | 0.035264721 | 0.11261346 | 0.020400055 | 1458 | 0.194 | 35.33 | 15.38 | 40.82 | 7.52 | 1.16 | 0.316 | 0.692 | 0.569 | 0.41 | 1.804 | Loại 1 | GBF251A2996441 | Gang thành phẩm | 2025-03-25 | 1C | 2025-03-25 16:05:55 | 16H05
4.39059918 | 0.50947179 | 0.23172553 | 0.028639653 | 0.1236454 | 0.034194329 | 1462 | 0.454 | 36.59 | 15.119 | 38.64 | 7.143 | 1.06 | 0.34 | 0.905 | 0.628 | 0.57 | 1.664 | Loại 1 | GBF251A2996511 | Gang thành phẩm | 2025-03-25 | 1C | 2025-03-25 19:34:59 | 19H34
4.35410739 | 0.44917994 | 0.22092138 | 0.039352187 | 0.12985205 | 0.031060531 | 1462 | 0.454 | 36.59 | 15.119 | 38.64 | 7.143 | 1.06 | 0.34 | 0.905 | 0.628 | 0.57 | 1.664 | Loại 1 | GBF251A2996516 | Gang thành phẩm | 2025-03-25 | 1C | 2025-03-25 18:29:18 | 18H29
4.35256123 | 0.29706748 | 0.18594138 | 0.042533048 | 0.11985505 | 0.019460897 | 1462 | 0.454 | 36.59 | 15.119 | 38.64 | 7.143 | 1.06 | 0.34 | 0.905 | 0.628 | 0.57 | 1.664 | Loại 1 | GBF251A2996533 | Gang thành phẩm | 2025-03-25 | 1C | 2025-03-25 18:08:48 | 18H08
4.45595663 | 0.29012428 | 0.18523107 | 0.046530538 | 0.11579351 | 0.020688892 | 1462 | 0.454 | 36.59 | 15.119 | 38.64 | 7.143 | 1.06 | 0.34 | 0.905 | 0.628 | 0.57 | 1.664 | Loại 1 | GBF251A2996555 | Gang thành phẩm | 2025-03-25 | 1C | 2025-03-25 18:14:38 | 18H14
4.56279751 | 0.47636241 | 0.25923945 | 0.026812797 | 0.14811553 | 0.03417856 | 1462 | 0.454 | 36.59 | 15.119 | 38.64 | 7.143 | 1.06 | 0.34 | 0.905 | 0.628 | 0.57 | 1.664 | Loại 1 | GBF251A2996561 | Gang thành phẩm | 2025-03-25 | 1C | 2025-03-25 19:24:50 | 19H24
4.40702147 | 0.47619499 | 0.23131745 | 0.027902624 | 0.12535753 | 0.031742122 | 1462 | 0.454 | 36.59 | 15.119 | 38.64 | 7.143 | 1.06 | 0.34 | 0.905 | 0.628 | 0.57 | 1.664 | Loại 1 | GBF251A2996570 | Gang thành phẩm | 2025-03-25 | 1C | 2025-03-25 18:37:22 | 18H37
4.32049459 | 0.26288599 | 0.23765621 | 0.023634775 | 0.13496735 | 0.019718056 | 1456 | 0.454 | 36.59 | 15.119 | 38.64 | 7.143 | 1.06 | 0.34 | 0.905 | 0.628 | 0.57 | 1.664 | Loại 1 | GBF251A2996528 | Gang thành phẩm | 2025-03-25 | 2A | 2025-03-25 21:10:05 | 21H10
4.40837868 | 0.24100651 | 0.1260756 | 0.090898045 | 0.11976459 | 0.015103836 | 1456 | 0.454 | 36.59 | 15.119 | 38.64 | 7.143 | 1.06 | 0.34 | 0.905 | 0.628 | 0.57 | 1.664 | Loại 3 | GBF251A2996541 | Gang thành phẩm | 2025-03-25 | 2A | 2025-03-25 20:39:00 | 20H39
4.5485078 | 0.44572823 | 0.22475505 | 0.013966083 | 0.12515228 | 0.035932674 | 1456 | 0.454 | 36.59 | 15.119 | 38.64 | 7.143 | 1.06 | 0.34 | 0.905 | 0.628 | 0.57 | 1.664 | Loại 1 | GBF251A2996546 | Gang thành phẩm | 2025-03-25 | 2A | 2025-03-25 21:47:22 | 21H47
4.41270243 | 0.31751026 | 0.17343743 | 0.059927812 | 0.12483997 | 0.020404384 | 1480 | 0.308 | 36.22 | 15.4 | 38.9 | 7.21 | 1.07 | 0.316 | 0.767 | 0.604 | 0.46 | 1.698 | Loại 2 | GBF251A2996611 | Gang thành phẩm | 2025-03-25 | 2A | 2025-03-25 23:32:28 | 23H32
4.48482857 | 0.50940682 | 0.28967536 | 0.016089872 | 0.13462789 | 0.04035211 | 1480 | 0.308 | 36.22 | 15.4 | 38.9 | 7.21 | 1.07 | 0.316 | 0.767 | 0.604 | 0.46 | 1.698 | Loại 1 | GBF251A2996614 | Gang thành phẩm | 2025-03-25 | 2A | 2025-03-25 22:04:13 | 22H04
4.5366246 | 0.43094797 | 0.17303538 | 0.048632848 | 0.13691247 | 0.026793738 | 1480 | 0.308 | 36.22 | 15.4 | 38.9 | 7.21 | 1.07 | 0.316 | 0.767 | 0.604 | 0.46 | 1.698 | Loại 1 | GBF251A2996631 | Gang thành phẩm | 2025-03-25 | 2A | 2025-03-25 22:47:20 | 22H47
4.45516794 | 0.37274948 | 0.19627672 | 0.043908878 | 0.11431728 | 0.024091985 | 1480 | 0.308 | 36.22 | 15.4 | 38.9 | 7.21 | 1.07 | 0.316 | 0.767 | 0.604 | 0.46 | 1.698 | Loại 1 | GBF251A2996645 | Gang thành phẩm | 2025-03-25 | 2A | 2025-03-26 00:17:00 | 00H17
4.4872921 | 0.33258131 | 0.17451645 | 0.052702113 | 0.13097672 | 0.02114633 | 1480 | 0.308 | 36.22 | 15.4 | 38.9 | 7.21 | 1.07 | 0.316 | 0.767 | 0.604 | 0.46 | 1.698 | Loại 2 | GBF251A2996657 | Gang thành phẩm | 2025-03-25 | 2A | 2025-03-26 00:12:30 | 00H12
4.31080836 | 0.27215424 | 0.14865561 | 0.064542034 | 0.15285041 | 0.018184621 | 1455 | 0.209 | 35.19 | 15.13 | 41.93 | 7.85 | 1.19 | 0.265 | 0.462 | 0.51 | 0.37 | 1.845 | Loại 2 | GBF251A2996706 | Gang thành phẩm | 2025-03-25 | 2A | 2025-03-26 01:21:29 | 01H21
4.36018535 | 0.31688227 | 0.20617906 | 0.044440356 | 0.12601364 | 0.019401076 | 1455 | 0.209 | 35.19 | 15.13 | 41.93 | 7.85 | 1.19 | 0.265 | 0.462 | 0.51 | 0.37 | 1.845 | Loại 1 | GBF251A2996726 | Gang thành phẩm | 2025-03-25 | 2A | 2025-03-26 02:28:53 | 02H28
4.35106566 | 0.26651999 | 0.19526493 | 0.047143918 | 0.11737158 | 0.016813804 | 1455 | 0.209 | 35.19 | 15.13 | 41.93 | 7.85 | 1.19 | 0.265 | 0.462 | 0.51 | 0.37 | 1.845 | Loại 1 | GBF251A2996739 | Gang thành phẩm | 2025-03-25 | 2A | 2025-03-26 02:01:50 | 02H01
4.36481343 | 0.32437995 | 0.21372433 | 0.039855796 | 0.12184633 | 0.020189653 | 1495 | 0.217 | 36.1 | 15.75 | 38.82 | 7.33 | 1.08 | 0.322 | 0.751 | 0.563 | 0.37 | 1.715 | Loại 1 | GBF251A2996811 | Gang thành phẩm | 2025-03-25 | 2A | 2025-03-26 06:34:42 | 06H34
4.45437784 | 0.44421529 | 0.16921989 | 0.04947478 | 0.13682751 | 0.026640405 | 1495 | 0.217 | 36.1 | 15.75 | 38.82 | 7.33 | 1.08 | 0.322 | 0.751 | 0.563 | 0.37 | 1.715 | Loại 1 | GBF251A2996833 | Gang thành phẩm | 2025-03-25 | 2A | 2025-03-26 04:52:29 | 04H52
4.42451683 | 0.5657698 | 0.18544024 | 0.033657421 | 0.12181251 | 0.033697967 | 1495 | 0.217 | 36.1 | 15.75 | 38.82 | 7.33 | 1.08 | 0.322 | 0.751 | 0.563 | 0.37 | 1.715 | Loại 1 | GBF251A2996858 | Gang thành phẩm | 2025-03-25 | 2A | 2025-03-26 03:29:33 | 03H29
4.63521378 | 0.59083809 | 0.19585122 | 0.037747726 | 0.1274427 | 0.039057832 | 1495 | 0.217 | 36.1 | 15.75 | 38.82 | 7.33 | 1.08 | 0.322 | 0.751 | 0.563 | 0.37 | 1.715 | Loại 1 | GBF251A2996859 | Gang thành phẩm | 2025-03-25 | 2A | 2025-03-26 03:43:50 | 03H43
4.3398218 | 0.28255722 | 0.19982497 | 0.043768147 | 0.12304161 | 0.017374603 | 1460 | 0.208 | 35.22 | 15.13 | 41.95 | 7.86 | 1.19 | 0.263 | 0.457 | 0.509 | 0.37 | 1.844 | Loại 1 | GBF251A2996916 | Gang thành phẩm | 2025-03-25 | 2A | 2025-03-26 05:54:35 | 05H54
4.44930272 | 0.51067892 | 0.17884316 | 0.049714558 | 0.14319403 | 0.03109918 | 1498 | 0.238 | 36.18 | 16.19 | 39.32 | 7.53 | 1.09 | 0.308 | 0.617 | 0.56 | 0.3 | 1.742 | Loại 1 | GBF251A2997026 | Gang thành phẩm | 2025-03-25 | 2A | 2025-03-26 07:17:15 | 07H17
4.37300756 | 0.2624716 | 0.19382199 | 0.049605868 | 0.11249715 | 0.017486655 | 1498 | 0.238 | 36.18 | 16.19 | 39.32 | 7.53 | 1.09 | 0.308 | 0.617 | 0.56 | 0.3 | 1.742 | Loại 1 | GBF251A2997034 | Gang thành phẩm | 2025-03-25 | 2A | 2025-03-26 06:33:01 | 06H33
4.32669501 | 0.38534388 | 0.21667793 | 0.035981571 | 0.13162046 | 0.024652462 | 1477 | 0.238 | 36.18 | 16.19 | 39.32 | 7.53 | 1.09 | 0.308 | 0.617 | 0.56 | 0.3 | 1.742 | Loại 1 | GBF251A2997002 | Gang thành phẩm | 2025-03-26 | 1B | 2025-03-26 08:21:57 | 08H21
4.41269643 | 0.43280067 | 0.23060537 | 0.031828927 | 0.12749729 | 0.027980307 | 1477 | 0.238 | 36.18 | 16.19 | 39.32 | 7.53 | 1.09 | 0.308 | 0.617 | 0.56 | 0.3 | 1.742 | Loại 1 | GBF251A2997037 | Gang thành phẩm | 2025-03-26 | 1B | 2025-03-26 09:15:18 | 09H15
4.33571626 | 0.38381652 | 0.22182311 | 0.034306734 | 0.12793782 | 0.02491524 | 1477 | 0.238 | 36.18 | 16.19 | 39.32 | 7.53 | 1.09 | 0.308 | 0.617 | 0.56 | 0.3 | 1.742 | Loại 1 | GBF251A2997049 | Gang thành phẩm | 2025-03-26 | 1B | 2025-03-26 08:26:23 | 08H26
4.32668331 | 0.52453813 | 0.16592331 | 0.049177682 | 0.12675296 | 0.029047367 | 1516 | 0.274 | 35.59 | 15.49 | 39.41 | 7.35 | 1.11 | 0.307 | 0.724 | 0.571 | 0.42 | 1.749 | Loại 1 | GBF251A2997145 | Gang thành phẩm | 2025-03-26 | 1B | 2025-03-26 11:05:22 | 11H05
4.36044435 | 0.51958602 | 0.16790572 | 0.048653231 | 0.12731442 | 0.029700984 | 1516 | 0.274 | 35.59 | 15.49 | 39.41 | 7.35 | 1.11 | 0.307 | 0.724 | 0.571 | 0.42 | 1.749 | Loại 1 | GBF251A2997158 | Gang thành phẩm | 2025-03-26 | 1B | 2025-03-26 11:10:36 | 11H10
4.40799694 | 0.39865368 | 0.20245429 | 0.04598951 | 0.12787725 | 0.023949414 | 1459 | 0.238 | 36.2 | 16.18 | 39.3 | 7.52 | 1.09 | 0.308 | 0.619 | 0.557 | 0.3 | 1.74 | Loại 1 | GBF251A2997213 | Gang thành phẩm | 2025-03-26 | 1B | 2025-03-26 12:11:29 | 12H11
4.49887497 | 0.55717273 | 0.1869703 | 0.043246547 | 0.13019378 | 0.034655996 | 1459 | 0.238 | 36.2 | 16.18 | 39.3 | 7.52 | 1.09 | 0.308 | 0.619 | 0.557 | 0.3 | 1.74 | Loại 1 | GBF251A2997220 | Gang thành phẩm | 2025-03-26 | 1B | 2025-03-26 11:23:57 | 11H23
4.31983991 | 0.47862678 | 0.19435109 | 0.040410571 | 0.11981703 | 0.027786146 | 1459 | 0.238 | 36.2 | 16.18 | 39.3 | 7.52 | 1.09 | 0.308 | 0.619 | 0.557 | 0.3 | 1.74 | Loại 1 | GBF251A2997235 | Gang thành phẩm | 2025-03-26 | 1B | 2025-03-26 12:26:43 | 12H26
4.44342027 | 0.46708785 | 0.21595799 | 0.030660365 | 0.11826809 | 0.03017204 | 1487 | 0.32 | 36.01 | 15.34 | 39.2 | 7.37 | 1.09 | 0.304 | 0.731 | 0.584 | 0.43 | 1.719 | Loại 1 | GBF251A2997348 | Gang thành phẩm | 2025-03-26 | 1B | 2025-03-26 13:17:42 | 13H17
4.53961959 | 0.44383456 | 0.17035312 | 0.040642672 | 0.12322598 | 0.031845275 | 1487 | 0.253 | 35.88 | 15.43 | 39.36 | 7.43 | 1.1 | 0.315 | 0.705 | 0.591 | 0.43 | 1.734 | Loại 1 | GBF251A2997447 | Gang thành phẩm | 2025-03-26 | 1B | 2025-03-26 14:43:15 | 14H43
4.52063547 | 0.5405301 | 0.21572523 | 0.031874387 | 0.14425792 | 0.038639653 | 1487 | 0.253 | 35.88 | 15.43 | 39.36 | 7.43 | 1.1 | 0.315 | 0.705 | 0.591 | 0.43 | 1.734 | Loại 1 | GBF251A2997450 | Gang thành phẩm | 2025-03-26 | 1B | 2025-03-26 13:49:43 | 13H49
4.5174765 | 0.49063015 | 0.17240467 | 0.046036815 | 0.12282773 | 0.030728312 | 1487 | 0.253 | 35.88 | 15.43 | 39.36 | 7.43 | 1.1 | 0.315 | 0.705 | 0.591 | 0.43 | 1.734 | Loại 1 | GBF251A2997455 | Gang thành phẩm | 2025-03-26 | 1B | 2025-03-26 14:38:11 | 14H38
4.55560806 | 0.48282297 | 0.15765326 | 0.043258161 | 0.11963615 | 0.033599313 | 1480 | [11 empty] | Loại 1 | GBF251A2997536 | Gang thành phẩm | 2025-03-26 | 1B | 2025-03-26 16:19:10 | 16H19
4.58097294 | 0.490974 | 0.16765347 | 0.041427214 | 0.13739707 | 0.035329436 | 1480 | [11 empty] | Loại 1 | GBF251A2997549 | Gang thành phẩm | 2025-03-26 | 1B | 2025-03-26 15:54:47 | 15H54
4.4840086 | 0.3686098 | 0.19998035 | 0.03226291 | 0.13445637 | 0.026839819 | 1480 | [11 empty] | Loại 1 | GBF251A2997558 | Gang thành phẩm | 2025-03-26 | 1B | 2025-03-26 16:59:41 | 16H59
4.66017226 | 0.53315433 | 0.16737956 | 0.041047462 | 0.12081474 | 0.03690822 | 1495 | 0.305 | 35.71 | 15.27 | 39.33 | 7.38 | 1.1 | 0.307 | 0.711 | 0.58 | 0.43 | 1.736 | Loại 1 | GBF251A2997642 | Gang thành phẩm | 2025-03-26 | 1B | 2025-03-26 18:07:43 | 18H07
4.3507928 | 0.44552971 | 0.16811444 | 0.0448082 | 0.1257066 | 0.027244718 | 1495 | 0.305 | 35.71 | 15.27 | 39.33 | 7.38 | 1.1 | 0.307 | 0.711 | 0.58 | 0.43 | 1.736 | Loại 1 | GBF251A2997661 | Gang thành phẩm | 2025-03-26 | 1B | 2025-03-26 18:49:31 | 18H49
4.51642205 | 0.41477966 | 0.2432012 | 0.025213418 | 0.13261903 | 0.032665752 | 1495 | 0.305 | 35.71 | 15.27 | 39.33 | 7.38 | 1.1 | 0.307 | 0.711 | 0.58 | 0.43 | 1.736 | Loại 1 | GBF251A2997666 | Gang thành phẩm | 2025-03-26 | 1B | 2025-03-26 18:10:14 | 19H20
4.58437955 | 0.52125364 | 0.20389166 | 0.028721756 | 0.13522788 | 0.040055834 | 1460 | 0.422 | 35.9 | 15.04 | 38.84 | 7.29 | 1.08 | 0.306 | 0.748 | 0.604 | 0.37 | 1.704 | Loại 1 | GBF251A2997719 | Gang thành phẩm | 2025-03-26 | 2C | 2025-03-26 20:40:26 | 20H40
4.45896583 | 0.3911472 | 0.2242622 | 0.026139204 | 0.13757391 | 0.03176627 | 1460 | 0.422 | 35.9 | 15.04 | 38.84 | 7.29 | 1.08 | 0.306 | 0.748 | 0.604 | 0.37 | 1.704 | Loại 1 | GBF251A2997737 | Gang thành phẩm | 2025-03-26 | 2C | 2025-03-26 21:17:36 | 21H17
4.54293328 | 0.57367781 | 0.22933585 | 0.027826753 | 0.12154159 | 0.037031074 | 1460 | 0.422 | 35.9 | 15.04 | 38.84 | 7.29 | 1.08 | 0.306 | 0.748 | 0.604 | 0.37 | 1.704 | Loại 1 | GBF251A2997759 | Gang thành phẩm | 2025-03-26 | 2C | 2025-03-26 19:33:06 | 19H33
4.44411674 | 0.35572241 | 0.20197784 | 0.041917785 | 0.12360075 | 0.024100309 | 1498 | 0.255 | 35.6 | 15.23 | 39.65 | 7.5 | 1.11 | 0.324 | 0.719 | 0.591 | 0.41 | 1.752 | Loại 1 | GBF251A2997815 | Gang thành phẩm | 2025-03-26 | 2C | 2025-03-26 22:12:12 | 22H12
4.40052794 | 0.34803411 | 0.19976713 | 0.030148236 | 0.10587776 | 0.022713713 | 1498 | 0.255 | 35.6 | 15.23 | 39.65 | 7.5 | 1.11 | 0.324 | 0.719 | 0.591 | 0.41 | 1.752 | Loại 1 | GBF251A2997833 | Gang thành phẩm | 2025-03-26 | 2C | 2025-03-26 22:38:22 | 22H38
4.33543949 | 0.37526252 | 0.18648275 | 0.044838045 | 0.13041832 | 0.022458041 | 1462 | 0.228 | 36.46 | 15.41 | 39.19 | 7.53 | 1.07 | 0.333 | 0.828 | 0.585 | 0.31 | 1.704 | Loại 1 | GBF251A2997916 | Gang thành phẩm | 2025-03-26 | 2C | 2025-03-27 00:46:17 | 00H46
4.32308314 | 0.38254495 | 0.17286884 | 0.047222772 | 0.11907099 | 0.021971319 | 1462 | 0.228 | 36.46 | 15.41 | 39.19 | 7.53 | 1.07 | 0.333 | 0.828 | 0.585 | 0.31 | 1.704 | Loại 1 | GBF251A2997931 | Gang thành phẩm | 2025-03-26 | 2C | 2025-03-27 00:47:22 | 00H47
4.3150773 | 0.347512 | 0.17371553 | 0.047665007 | 0.11482926 | 0.022087099 | 1462 | 0.228 | 36.46 | 15.41 | 39.19 | 7.53 | 1.07 | 0.333 | 0.828 | 0.585 | 0.31 | 1.704 | Loại 1 | GBF251A2997957 | Gang thành phẩm | 2025-03-26 | 2C | 2025-03-27 00:16:20 | 00H16
4.46079413 | 0.28991059 | 0.20985571 | 0.048540061 | 0.1276486 | 0.018356331 | 1462 | 0.228 | 36.46 | 15.41 | 39.19 | 7.53 | 1.07 | 0.333 | 0.828 | 0.585 | 0.31 | 1.704 | Loại 1 | GBF251A2997963 | Gang thành phẩm | 2025-03-26 | 2C | 2025-03-27 01:27:59 | 01H27
4.31957949 | 0.37319842 | 0.1858146 | 0.046655194 | 0.13025289 | 0.022453332 | 1462 | 0.228 | 36.46 | 15.41 | 39.19 | 7.53 | 1.07 | 0.333 | 0.828 | 0.585 | 0.31 | 1.704 | Loại 1 | GBF251A2997966 | Gang thành phẩm | 2025-03-26 | 2C | 2025-03-27 00:58:57 | 00H47
4.60545031 | 0.51519008 | 0.21334656 | 0.034913163 | 0.12696436 | 0.035538696 | 1512 | 0.318 | 35.23 | 15.76 | 39.55 | 7.45 | 1.12 | 0.281 | 0.592 | 0.548 | 0.33 | 1.781 | Loại 1 | GBF251A2998019 | Gang thành phẩm | 2025-03-26 | 2C | 2025-03-27 02:09:41 | 02H09
4.72263908 | 0.51707421 | 0.21809841 | 0.030291216 | 0.12963081 | 0.03722469 | 1512 | 0.318 | 35.23 | 15.76 | 39.55 | 7.45 | 1.12 | 0.281 | 0.592 | 0.548 | 0.33 | 1.781 | Loại 1 | GBF251A2998037 | Gang thành phẩm | 2025-03-26 | 2C | 2025-03-27 02:37:36 | 02H37
4.44602348 | 0.39231071 | 0.19389053 | 0.03871244 | 0.11918943 | 0.02529395 | 1468 | [11 empty] | Loại 1 | GBF251A2998123 | Gang thành phẩm | 2025-03-26 | 2C | 2025-03-27 03:44:43 | 03H44
4.46003717 | 0.55005153 | 0.19371804 | 0.039821943 | 0.11390722 | 0.033139557 | 1492 | [11 empty] | Loại 1 | GBF251A2998211 | Gang thành phẩm | 2025-03-26 | 2C | 2025-03-27 04:16:52 | 04H16
4.47213043 | 0.54687316 | 0.19191078 | 0.036846398 | 0.10991115 | 0.032991474 | 1492 | [11 empty] | Loại 1 | GBF251A2998216 | Gang thành phẩm | 2025-03-26 | 2C | 2025-03-27 04:32:14 | 04H32
4.40390182 | 0.39951704 | 0.18134411 | 0.048223836 | 0.11566888 | 0.023231577 | 1492 | [11 empty] | Loại 1 | GBF251A2998228 | Gang thành phẩm | 2025-03-26 | 2C | 2025-03-27 04:53:12 | 04H53
4.28511672 | 0.27985854 | 0.19717077 | 0.042887539 | 0.12217677 | 0.016890408 | 1467 | 0.238 | 32.09 | 13.52 | 37.76 | 6.66 | 1.18 | 0.322 | 0.787 | 0.586 | 0.31 | 1.806 | Loại 1 | GBF251A2998331 | Gang thành phẩm | 2025-03-26 | 2C | 2025-03-27 06:41:52 | 06H41
4.44787433 | 0.27815823 | 0.17520326 | 0.050176042 | 0.11610626 | 0.016990918 | 1467 | 0.238 | 32.09 | 13.52 | 37.76 | 6.66 | 1.18 | 0.322 | 0.787 | 0.586 | 0.31 | 1.806 | Loại 1 | GBF251A2998361 | Gang thành phẩm | 2025-03-26 | 2C | 2025-03-27 05:59:37 | 05H59
4.46732572 | 0.39023002 | 0.17639305 | 0.046746481 | 0.1245795 | 0.027347745 |  | 0.406 | 36.92 | 15.3 | 38.38 | 7.18 | 1.04 | 0.346 | 0.956 | 0.618 | 0.52 | 1.648 | Loại 1 | GBF251A2998411 | Gang thành phẩm | 2025-03-26 | 2C | 2025-03-27 07:35:41 | 07H35
4.50144709 | 0.4579146 | 0.17858593 | 0.03969554 | 0.12181393 | 0.033065561 |  | 0.406 | 36.92 | 15.3 | 38.38 | 7.18 | 1.04 | 0.346 | 0.956 | 0.618 | 0.52 | 1.648 | Loại 1 | GBF251A2998416 | Gang thành phẩm | 2025-03-26 | 2C | 2025-03-27 07:24:04 | 07H24
4.50767861 | 0.48085781 | 0.18107247 | 0.040985752 | 0.12073781 | 0.032877108 |  | 0.406 | 36.92 | 15.3 | 38.38 | 7.18 | 1.04 | 0.346 | 0.956 | 0.618 | 0.52 | 1.648 | Loại 1 | GBF251A2998450 | Gang thành phẩm | 2025-03-26 | 2C | 2025-03-27 07:10:39 | 07H10
4.52947396 | 0.46428418 | 0.16669233 | 0.059386893 | 0.12638035 | 0.027785705 | 1457 | 0.406 | 36.92 | 15.3 | 38.38 | 7.18 | 1.04 | 0.346 | 0.956 | 0.618 | 0.52 | 1.648 | Loại 2 | GBF251A2998404 | Gang thành phẩm | 2025-03-27 | 1A | 2025-03-27 09:19:49 | 09H19
4.52326515 | 0.56325457 | 0.18175866 | 0.031715671 | 0.13682414 | 0.041790221 | 1457 | 0.406 | 36.92 | 15.3 | 38.38 | 7.18 | 1.04 | 0.346 | 0.956 | 0.618 | 0.52 | 1.648 | Loại 1 | GBF251A2998442 | Gang thành phẩm | 2025-03-27 | 1A | 2025-03-27 08:06:41 | 08H06
4.44954179 | 0.49086833 | 0.17769375 | 0.049380707 | 0.12545961 | 0.029736478 | 1474 | 0.33 | 36.59 | 15.59 | 39.07 | 7.32 | 1.07 | 0.304 | 0.688 | 0.585 | 0.38 | 1.694 | Loại 1 | GBF251A2998513 | Gang thành phẩm | 2025-03-27 | 1A | 2025-03-27 10:36:03 | 10H36
4.57034383 | 0.48104836 | 0.15444204 | 0.070530233 | 0.12958526 | 0.027383286 | 1474 | 0.33 | 36.59 | 15.59 | 39.07 | 7.32 | 1.07 | 0.304 | 0.688 | 0.585 | 0.38 | 1.694 | Loại 2 | GBF251A2998526 | Gang thành phẩm | 2025-03-27 | 1A | 2025-03-27 10:56:12 | 10H56
4.3765838 | 0.47067537 | 0.17677567 | 0.051989745 | 0.11645074 | 0.029061773 | 1474 | 0.33 | 36.59 | 15.59 | 39.07 | 7.32 | 1.07 | 0.304 | 0.688 | 0.585 | 0.38 | 1.694 | Loại 2 | GBF251A2998568 | Gang thành phẩm | 2025-03-27 | 1A | 2025-03-27 09:13:12 | 09H13
4.52422175 | 0.47914249 | 0.15152338 | 0.068052937 | 0.13720846 | 0.031645938 | 1502 | 0.307 | 36.42 | 15.32 | 38.72 | 7.14 | 1.06 | 0.315 | 0.754 | 0.593 | 0.46 | 1.68 | Loại 2 | GBF251A2998630 | Gang thành phẩm | 2025-03-27 | 1A | 2025-03-27 12:03:24 | 12H03
4.41925252 | 0.46113496 | 0.24085624 | 0.03408888 | 0.13472643 | 0.030570759 | 1502 | 0.307 | 36.42 | 15.32 | 38.72 | 7.14 | 1.06 | 0.315 | 0.754 | 0.593 | 0.46 | 1.68 | Loại 1 | GBF251A2998633 | Gang thành phẩm | 2025-03-27 | 1A | 2025-03-27 13:25:07 | 13H25
4.48328211 | 0.50286307 | 0.19962048 | 0.042966252 | 0.12751916 | 0.033449889 | 1502 | 0.307 | 36.42 | 15.32 | 38.72 | 7.14 | 1.06 | 0.315 | 0.754 | 0.593 | 0.46 | 1.68 | Loại 1 | GBF251A2998637 | Gang thành phẩm | 2025-03-27 | 1A | 2025-03-27 12:07:06 | 12H07
4.39063736 | 0.37820978 | 0.17025013 | 0.058687335 | 0.12585912 | 0.02383917 | 1502 | 0.307 | 36.42 | 15.32 | 38.72 | 7.14 | 1.06 | 0.315 | 0.754 | 0.593 | 0.46 | 1.68 | Loại 2 | GBF251A2998656 | Gang thành phẩm | 2025-03-27 | 1A | 2025-03-27 13:09:28 | 13H09
4.37563222 | 0.56529771 | 0.20959982 | 0.033706157 | 0.12167016 | 0.031800215 | 1460 | 0.246 | 36.38 | 15.48 | 38.46 | 7.1 | 1.06 | 0.312 | 0.797 | 0.583 | 0.41 | 1.678 | Loại 1 | GBF251A2998739 | Gang thành phẩm | 2025-03-27 | 1A | 2025-03-27 15:04:47 | 15H04
4.6197002 | 0.61771995 | 0.19178593 | 0.071126735 | 0.14404098 | 0.036797093 | 1460 | 0.246 | 36.38 | 15.48 | 38.46 | 7.1 | 1.06 | 0.312 | 0.797 | 0.583 | 0.41 | 1.678 | Loại 2 | GBF251A2998742 | Gang thành phẩm | 2025-03-27 | 1A | 2025-03-27 15:09:34 | 15H09
4.36679774 | 0.46824749 | 0.16895579 | 0.044958419 | 0.12525448 | 0.027528511 | 1478 | 0.164 | 33.88 | 14.88 | 41.1 | 7.8 | 1.21 | 0.266 | 0.68 | 0.549 | 0.34 | 1.883 | Loại 1 | GBF251A2998809 | Gang thành phẩm | 2025-03-27 | 1A | 2025-03-27 16:31:56 | 16H31
4.4460035 | 0.5640898 | 0.20803285 | 0.045850324 | 0.16308703 | 0.038115295 | 1478 | 0.164 | 33.88 | 14.88 | 41.1 | 7.8 | 1.21 | 0.266 | 0.68 | 0.549 | 0.34 | 1.883 | Loại 1 | GBF251A2998834 | Gang thành phẩm | 2025-03-27 | 1A | 2025-03-27 16:57:39 | 16H57
4.354936 | 0.47327482 | 0.17228333 | 0.044744278 | 0.10994062 | 0.027456329 | 1478 | 0.164 | 33.88 | 14.88 | 41.1 | 7.8 | 1.21 | 0.266 | 0.68 | 0.549 | 0.34 | 1.883 | Loại 1 | GBF251A2998847 | Gang thành phẩm | 2025-03-27 | 1A | 2025-03-27 16:34:23 | 16H34
4.43661209 | 0.41491545 | 0.18465578 | 0.047497756 | 0.12416986 | 0.024568695 | 1455 | 0.429 | 36.83 | 15.45 | 38.16 | 7.17 | 1.04 | 0.331 | 0.866 | 0.598 | 0.39 | 1.65 | Loại 1 | GBF251A2998903 | Gang thành phẩm | 2025-03-27 | 1A | 2025-03-27 18:01:58 | 18H01
4.3766705 | 0.37269234 | 0.21612688 | 0.045424143 | 0.1347465 | 0.021990265 |  | 0.429 | 36.83 | 15.45 | 38.16 | 7.17 | 1.04 | 0.331 | 0.866 | 0.598 | 0.39 | 1.65 | Loại 1 | GBF251A2998930 | Gang thành phẩm | 2025-03-27 | 1A | 2025-03-27 21:07:53 | 21H07
4.45074689 | 0.31680587 | 0.25713883 | 0.012545284 | 0.12349568 | 0.027756775 | 1480 | 0.262 | 36.79 | 15.57 | 38.42 | 7.24 | 1.04 | 0.317 | 0.761 | 0.59 | 0.46 | 1.664 | Loại 1 | GBF251A2999021 | Gang thành phẩm | 2025-03-27 | 1A | 2025-03-27 19:18:34 | 19H18
4.33543405 | 0.30716275 | 0.1390145 | 0.0846362 | 0.12656734 | 0.017189789 | 1477 | 0.262 | 36.79 | 15.57 | 38.42 | 7.24 | 1.04 | 0.317 | 0.761 | 0.59 | 0.46 | 1.664 | Loại 3 | GBF251A2999027 | Gang thành phẩm | 2025-03-27 | 2B | 2025-03-27 20:12:49 | 20H12
4.36891173 | 0.33760625 | 0.18402997 | 0.053936411 | 0.13503036 | 0.019562077 | 1477 | 0.262 | 36.79 | 15.57 | 38.42 | 7.24 | 1.04 | 0.317 | 0.761 | 0.59 | 0.46 | 1.664 | Loại 2 | GBF251A2999033 | Gang thành phẩm | 2025-03-27 | 2B | 2025-03-27 20:43:19 | 20H43
4.37430858 | 0.43517477 | 0.17297669 | 0.061865321 | 0.13055851 | 0.02522661 | 1468 | 0.415 | 36.62 | 15.04 | 38.24 | 7.15 | 1.04 | 0.33 | 0.871 | 0.6 | 0.49 | 1.65 | Loại 2 | GBF251A2999103 | Gang thành phẩm | 2025-03-27 | 2B | 2025-03-28 07:04:42 | 07H04
4.48799793 | 0.46684881 | 0.18973884 | 0.042320747 | 0.12550706 | 0.028577944 | 1468 | 0.415 | 36.62 | 15.04 | 38.24 | 7.15 | 1.04 | 0.33 | 0.871 | 0.6 | 0.49 | 1.65 | Loại 1 | GBF251A2999129 | Gang thành phẩm | 2025-03-27 | 2B | 2025-03-27 21:40:20 | 21H40
4.31167559 | 0.22214632 | 0.18530834 | 0.066944989 | 0.11581462 | 0.011236291 | 1450 | 0.245 | 37.22 | 15.54 | 37.93 | 7.12 | 1.02 | 0.349 | 0.885 | 0.625 | 0.36 | 1.628 | Loại 2 | GBF251A2999205 | Gang thành phẩm | 2025-03-27 | 2B | 2025-03-28 01:03:07 | 01H03
4.36525155 | 0.37108905 | 0.18991858 | 0.04875149 | 0.12004567 | 0.021269453 | 1450 | 0.245 | 37.22 | 15.54 | 37.93 | 7.12 | 1.02 | 0.349 | 0.885 | 0.625 | 0.36 | 1.628 | Loại 1 | GBF251A2999209 | Gang thành phẩm | 2025-03-27 | 2B | 2025-03-27 21:45:55 | 07H09
4.41102162 | 0.47386275 | 0.16187717 | 0.072498547 | 0.13787817 | 0.027967559 | 1450 | 0.245 | 37.22 | 15.54 | 37.93 | 7.12 | 1.02 | 0.349 | 0.885 | 0.625 | 0.36 | 1.628 | Loại 2 | GBF251A2999216 | Gang thành phẩm | 2025-03-27 | 2B | 2025-03-27 23:17:30 | 23H17
4.31897443 | 0.43730276 | 0.16579513 | 0.063947656 | 0.12091234 | 0.0255789 | 1450 | 0.245 | 37.22 | 15.54 | 37.93 | 7.12 | 1.02 | 0.349 | 0.885 | 0.625 | 0.36 | 1.628 | Loại 2 | GBF251A2999223 | Gang thành phẩm | 2025-03-27 | 2B | 2025-03-27 23:28:33 | 23H28
4.35688116 | 0.36380965 | 0.19065411 | 0.046325755 | 0.1190037 | 0.020066948 | 1450 | 0.245 | 37.22 | 15.54 | 37.93 | 7.12 | 1.02 | 0.349 | 0.885 | 0.625 | 0.36 | 1.628 | Loại 1 | GBF251A2999234 | Gang thành phẩm | 2025-03-27 | 2B | 2025-03-27 22:48:28 | 22H48
4.37385619 | 0.46153696 | 0.21571982 | 0.04332457 | 0.12862043 | 0.028514477 | 1450 | 0.245 | 37.22 | 15.54 | 37.93 | 7.12 | 1.02 | 0.349 | 0.885 | 0.625 | 0.36 | 1.628 | Loại 1 | GBF251A2999270 | Gang thành phẩm | 2025-03-27 | 2B | 2025-03-28 00:27:18 | 00H27
4.42460731 | 0.37188165 | 0.1604202 | 0.067764489 | 0.12971496 | 0.02169606 | 1496 | 0.339 | 37.11 | 15.47 | 38.38 | 7.25 | 1.03 | 0.326 | 0.816 | 0.595 | 0.47 | 1.646 | Loại 2 | GBF251A2999321 | Gang thành phẩm | 2025-03-27 | 2B | 2025-03-28 02:38:12 | 02H38
4.44789065 | 0.37323231 | 0.16933903 | 0.060194089 | 0.1259833 | 0.022129675 | 1496 | 0.339 | 37.11 | 15.47 | 38.38 | 7.25 | 1.03 | 0.326 | 0.816 | 0.595 | 0.47 | 1.646 | Loại 2 | GBF251A2999357 | Gang thành phẩm | 2025-03-27 | 2B | 2025-03-28 01:46:44 | 01H46
4.36961045 | 0.4830123 | 0.1984382 | 0.04497571 | 0.12399121 | 0.027341176 | 1474 | 0.476 | 35.57 | 15.43 | 38.45 | 7.05 | 1.08 | 0.339 | 0.829 | 0.586 | 0.49 | 1.713 | Loại 1 | GBF251A2999428 | Gang thành phẩm | 2025-03-27 | 2B | 2025-03-28 03:29:46 | 03H29
4.41169432 | 0.47460538 | 0.21297769 | 0.041576433 | 0.12276156 | 0.028751167 | 1468 | 0.344 | 36.74 | 15.48 | 38.55 | 7.21 | 1.05 | 0.325 | 0.812 | 0.598 | 0.47 | 1.667 | Loại 1 | GBF251A2999529 | Gang thành phẩm | 2025-03-27 | 2B | 2025-03-28 04:39:55 | 04H39
4.38482137 | 0.40276383 | 0.18580321 | 0.049164236 | 0.12191775 | 0.024802336 | 1468 | 0.344 | 36.74 | 15.48 | 38.55 | 7.21 | 1.05 | 0.325 | 0.812 | 0.598 | 0.47 | 1.667 | Loại 1 | GBF251A2999551 | Gang thành phẩm | 2025-03-27 | 2B | 2025-03-28 04:27:23 | 07H06
4.341418 | 0.32668596 | 0.15408434 | 0.067379445 | 0.11579332 | 0.01764998 | 1468 | 0.344 | 36.74 | 15.48 | 38.55 | 7.21 | 1.05 | 0.325 | 0.812 | 0.598 | 0.47 | 1.667 | Loại 2 | GBF251A2999566 | Gang thành phẩm | 2025-03-27 | 2B | 2025-03-28 04:18:20 | 04H18
4.36883164 | 0.52929455 | 0.19120585 | 0.045043055 | 0.11622315 | 0.030730608 |  | 0.313 | 36.83 | 15.54 | 39.04 | 7.37 | 1.06 | 0.331 | 0.774 | 0.599 | 0.4 | 1.682 | Loại 1 | GBF251A2999605 | Gang thành phẩm | 2025-03-27 | 2B | 2025-03-28 07:08:56 | 07H08
4.3435652 | 0.50560029 | 0.23453931 | 0.033899022 | 0.12212903 | 0.030873665 |  | 0.313 | 36.83 | 15.54 | 39.04 | 7.37 | 1.06 | 0.331 | 0.774 | 0.599 | 0.4 | 1.682 | Loại 1 | GBF251A2999611 | Gang thành phẩm | 2025-03-27 | 2B | 2025-03-28 06:13:25 | 06H13
4.37915771 | 0.40837958 | 0.16766576 | 0.069410178 | 0.14687947 | 0.024007372 |  | 0.313 | 36.83 | 15.54 | 39.04 | 7.37 | 1.06 | 0.331 | 0.774 | 0.599 | 0.4 | 1.682 | Loại 2 | GBF251A2999642 | Gang thành phẩm | 2025-03-27 | 2B | 2025-03-28 05:41:20 | 05H41
4.47088758 | 0.51693178 | 0.2426919 | 0.034904929 | 0.13764561 | 0.037748745 |  | 0.271 | 35.62 | 15.23 | 38.24 | 7.22 | 1.07 | 0.384 | 0.715 | 0.578 | 0.39 | 1.704 | Loại 1 | GBF251A2999766 | Gang thành phẩm | 2025-03-27 | 2B | 2025-03-28 07:19:38 | 07H19
4.45591416 | 0.47556098 | 0.18334417 | 0.043786334 | 0.11796844 | 0.028062849 | 1486 | 0.506 | 36.1 | 15.62 | 38.45 | 7.28 | 1.07 | 0.317 | 0.777 | 0.571 | 0.41 | 1.699 | Loại 1 | GBF251A2999813 | Gang thành phẩm | 2025-03-28 | 1C | 2025-03-28 09:05:58 | 09H05
4.3071926 | 0.43715501 | 0.19889919 | 0.050118774 | 0.11202597 | 0.02469399 | 1486 | 0.506 | 36.1 | 15.62 | 38.45 | 7.28 | 1.07 | 0.317 | 0.777 | 0.571 | 0.41 | 1.699 | Loại 1 | GBF251A2999826 | Gang thành phẩm | 2025-03-28 | 1C | 2025-03-28 09:00:01 | 09H00
4.50027782 | 0.39305542 | 0.18583232 | 0.0571895 | 0.13573908 | 0.027082035 | 1498 | 0.267 | 36.67 | 15.76 | 38.55 | 7.46 | 1.05 | 0.317 | 0.728 | 0.584 | 0.39 | 1.684 | Loại 2 | GBF251A2999951 | Gang thành phẩm | 2025-03-28 | 1C | 2025-03-28 09:56:14 | 09H56
4.19854614 | 0.27416827 | 0.20213431 | 0.050417588 | 0.13056169 | 0.014090473 | 1468 | 0.267 | 36.67 | 15.76 | 38.55 | 7.46 | 1.05 | 0.317 | 0.728 | 0.584 | 0.39 | 1.684 | Loại 1 | GBF251A2999955 | Gang thành phẩm | 2025-03-28 | 1C | 2025-03-28 10:22:57 | 10H22
4.36367004 | 0.44217592 | 0.23082473 | 0.036902262 | 0.11902047 | 0.027090111 | 1471 | 0.275 | 37.26 | 15.84 | 38.5 | 7.56 | 1.03 | 0.35 | 0.841 | 0.594 | 0.38 | 1.661 | Loại 1 | GBF251A3000019 | Gang thành phẩm | 2025-03-28 | 1C | 2025-03-28 12:42:00 | 12H42
4.42980275 | 0.51091539 | 0.25022575 | 0.034840497 | 0.12640895 | 0.032463008 | 1471 | 0.275 | 37.26 | 15.84 | 38.5 | 7.56 | 1.03 | 0.35 | 0.841 | 0.594 | 0.38 | 1.661 | Loại 1 | GBF251A3000024 | Gang thành phẩm | 2025-03-28 | 1C | 2025-03-28 12:53:32 | 12H53
4.4168512 | 0.45354317 | 0.23148002 | 0.036708895 | 0.12083217 | 0.028213476 | 1471 | 0.275 | 37.26 | 15.84 | 38.5 | 7.56 | 1.03 | 0.35 | 0.841 | 0.594 | 0.38 | 1.661 | Loại 1 | GBF251A3000045 | Gang thành phẩm | 2025-03-28 | 1C | 2025-03-28 12:49:52 | 12H49
4.53127904 | 0.43532012 | 0.21639642 | 0.042868294 | 0.12587215 | 0.028603375 | 1471 | 0.275 | 37.26 | 15.84 | 38.5 | 7.56 | 1.03 | 0.35 | 0.841 | 0.594 | 0.38 | 1.661 | Loại 1 | GBF251A3000068 | Gang thành phẩm | 2025-03-28 | 1C | 2025-03-28 11:59:14 | 11H59
4.45170483 | 0.41951211 | 0.21851511 | 0.038414898 | 0.12196533 | 0.027097776 | 1492 | 0.267 | 36.51 | 15.87 | 38.85 | 7.48 | 1.06 | 0.323 | 0.721 | 0.591 | 0.45 | 1.704 | Loại 1 | GBF251A3000105 | Gang thành phẩm | 2025-03-28 | 1C | 2025-03-28 14:20:21 | 14H20
4.38542217 | 0.41046148 | 0.21686364 | 0.039094046 | 0.1197914 | 0.025696394 | 1492 | 0.267 | 36.51 | 15.87 | 38.85 | 7.48 | 1.06 | 0.323 | 0.721 | 0.591 | 0.45 | 1.704 | Loại 1 | GBF251A3000148 | Gang thành phẩm | 2025-03-28 | 1C | 2025-03-28 13:46:28 | 13H46
4.30299046 | 0.40353435 | 0.18808469 | 0.045524167 | 0.12596394 | 0.02288695 | 1474 | 0.65 | 36.83 | 15.59 | 38.49 | 7.45 | 1.05 | 0.371 | 0.933 | 0.626 | 0.49 | 1.671 | Loại 1 | GBF251A3000218 | Gang thành phẩm | 2025-03-28 | 1C | 2025-03-28 15:23:45 | 15H23
4.35880606 | 0.3961144 | 0.2132005 | 0.040140186 | 0.11691207 | 0.02464804 | 1474 | 0.65 | 36.83 | 15.59 | 38.49 | 7.45 | 1.05 | 0.371 | 0.933 | 0.626 | 0.49 | 1.671 | Loại 1 | GBF251A3000237 | Gang thành phẩm | 2025-03-28 | 1C | 2025-03-28 15:29:00 | 15H29
4.46710855 | 0.43392534 | 0.22235155 | 0.032781367 | 0.11395392 | 0.027287557 | 1531 | 0.421 | 36.31 | 15.59 | 39 | 7.45 | 1.07 | 0.327 | 0.719 | 0.589 | 0.45 | 1.709 | Loại 1 | GBF251A3000320 | Gang thành phẩm | 2025-03-28 | 1C | 2025-03-28 16:05:48 | 16H05
4.43970052 | 0.44039517 | 0.22391122 | 0.04055049 | 0.1143424 | 0.028479599 | 1531 | 0.421 | 36.31 | 15.59 | 39 | 7.45 | 1.07 | 0.327 | 0.719 | 0.589 | 0.45 | 1.709 | Loại 1 | GBF251A3000350 | Gang thành phẩm | 2025-03-28 | 1C | 2025-03-28 16:24:42 | 16H24
4.41926983 | 0.54370501 | 0.21317641 | 0.03246853 | 0.11241009 | 0.034006287 | 1487 | 0.269 | 35.59 | 15.44 | 38.64 | 7.27 | 1.09 | 0.346 | 0.713 | 0.588 | 0.45 | 1.724 | Loại 1 | GBF251A3000416 | Gang thành phẩm | 2025-03-28 | 1C | 2025-03-28 17:40:19 | 17H40
4.43662278 | 0.55136375 | 0.212713 | 0.037612777 | 0.10314361 | 0.035259974 | 1487 | 0.269 | 35.59 | 15.44 | 38.64 | 7.27 | 1.09 | 0.346 | 0.713 | 0.588 | 0.45 | 1.724 | Loại 1 | GBF251A3000432 | Gang thành phẩm | 2025-03-28 | 1C | 2025-03-28 17:49:05 | 17H49
4.42375873 | 0.571023 | 0.21531626 | 0.034491928 | 0.11602262 | 0.035508426 | 1487 | 0.269 | 35.59 | 15.44 | 38.64 | 7.27 | 1.09 | 0.346 | 0.713 | 0.588 | 0.45 | 1.724 | Loại 1 | GBF251A3000439 | Gang thành phẩm | 2025-03-28 | 1C | 2025-03-28 17:55:47 | 17H55
4.41818651 | 0.5665239 | 0.21631539 | 0.032071481 | 0.11547077 | 0.035376859 | 1487 | 0.269 | 35.59 | 15.44 | 38.64 | 7.27 | 1.09 | 0.346 | 0.713 | 0.588 | 0.45 | 1.724 | Loại 1 | GBF251A3000465 | Gang thành phẩm | 2025-03-28 | 1C | 2025-03-28 18:33:21 | 18H33
4.32690413 | 0.50232025 | 0.22139111 | 0.034553059 | 0.11846663 | 0.031656745 |  | 0.18 | 36.232 | 15.553 | 39.127 | 7.53 | 1.08 | 0.342 | 0.729 | 0.586 | 0.35 | 1.717 | Loại 1 | GBF251A3000502 | Gang thành phẩm | 2025-03-28 | 1C | 2025-03-28 19:24:55 | 19H24
4.30586709 | 0.50073064 | 0.22089608 | 0.034348908 | 0.11915268 | 0.031336202 |  | 0.18 | 36.232 | 15.553 | 39.127 | 7.53 | 1.08 | 0.342 | 0.729 | 0.586 | 0.35 | 1.717 | Loại 1 | GBF251A3000503 | Gang thành phẩm | 2025-03-28 | 1C | 2025-03-28 19:53:51 | 19H53
4.37100834 | 0.44731319 | 0.23021092 | 0.040307247 | 0.13815467 | 0.027538735 | 1487 | [11 empty] | Loại 1 | GBF251A3000605 | Gang thành phẩm | 2025-03-28 | 2A | 2025-03-28 21:07:39 | 21H07
4.32135504 | 0.55115005 | 0.22251305 | 0.034179613 | 0.13157465 | 0.034441433 | 1487 | [11 empty] | Loại 1 | GBF251A3000661 | Gang thành phẩm | 2025-03-28 | 2A | 2025-03-28 20:45:41 | 20H45
4.48224907 | 0.39971622 | 0.22603818 | 0.029658303 | 0.13250027 | 0.02696402 | 1467 | [11 empty] | Loại 1 | GBF251A3000719 | Gang thành phẩm | 2025-03-28 | 2A | 2025-03-28 21:52:54 | 21H52
4.55263427 | 0.45497218 | 0.168004 | 0.046302669 | 0.15024594 | 0.029096458 | 1467 | [11 empty] | Loại 1 | GBF251A3000751 | Gang thành phẩm | 2025-03-28 | 2A | 2025-03-28 21:50:21 | 21H50
4.31163138 | 0.29544396 | 0.14264644 | 0.084032774 | 0.12708581 | 0.016283754 | 1467 | [11 empty] | Loại 3 | GBF251A3000756 | Gang thành phẩm | 2025-03-28 | 2A | 2025-03-28 22:21:05 | 22H21
4.19489051 | 0.21925766 | 0.14320506 | 0.090984997 | 0.12894229 | 0.011960458 | 1455 | 1.319 | 36.6 | 15.63 | 39.37 | 7.54 | 1.08 | 0.335 | 0.833 | 0.609 | 0.44 | 1.709 | Loại 3 | GBF251A3000835 | Gang thành phẩm | 2025-03-28 | 2A | 2025-03-28 23:07:48 | 23H07
4.24615118 | 0.21747169 | 0.18923247 | 0.062144329 | 0.13991361 | 0.011360248 | 1455 | 1.319 | 36.6 | 15.63 | 39.37 | 7.54 | 1.08 | 0.335 | 0.833 | 0.609 | 0.44 | 1.709 | Loại 2 | GBF251A3000848 | Gang thành phẩm | 2025-03-28 | 2A | 2025-03-29 00:36:39 | 00H36
4.26006176 | 0.22327474 | 0.16818375 | 0.073714282 | 0.1258836 | 0.01209342 | 1455 | 1.319 | 36.6 | 15.63 | 39.37 | 7.54 | 1.08 | 0.335 | 0.833 | 0.609 | 0.44 | 1.709 | Loại 2 | GBF251A3000868 | Gang thành phẩm | 2025-03-28 | 2A | 2025-03-29 00:01:10 | 00H01
4.38574662 | 0.52225703 | 0.24699038 | 0.029302688 | 0.13651898 | 0.032486312 | 1506 | 0.205 | 35.51 | 15.6 | 40.27 | 7.7 | 1.13 | 0.3 | 0.653 | 0.55 | 0.35 | 1.79 | Loại 1 | GBF251A3000903 | Gang thành phẩm | 2025-03-28 | 2A | 2025-03-29 01:06:07 | 01H06
4.3954124 | 0.5147441 | 0.22618419 | 0.032856203 | 0.11874571 | 0.032184112 | 1506 | 0.205 | 35.51 | 15.6 | 40.27 | 7.7 | 1.13 | 0.3 | 0.653 | 0.55 | 0.35 | 1.79 | Loại 1 | GBF251A3000963 | Gang thành phẩm | 2025-03-28 | 2A | 2025-03-29 01:19:54 | 01H19
4.39298041 | 0.54634213 | 0.2495179 | 0.030741565 | 0.14580778 | 0.034426266 | 1467 | 0.405 | 36.5 | 15.67 | 38.64 | 7.43 | 1.06 | 0.366 | 0.819 | 0.602 | 0.47 | 1.692 | Loại 1 | GBF251A3001051 | Gang thành phẩm | 2025-03-28 | 2A | 2025-03-29 02:02:38 | 02H02
4.37890823 | 0.37085726 | 0.18988036 | 0.046313534 | 0.13928194 | 0.020449668 | 1495 | 1.132 | 36.53 | 15.69 | 38.61 | 7.49 | 1.06 | 0.373 | 0.805 | 0.594 | 0.46 | 1.691 | Loại 1 | GBF251A3001139 | Gang thành phẩm | 2025-03-28 | 2A | 2025-03-29 03:35:44 | 03H35
4.35964563 | 0.35029337 | 0.18559039 | 0.049238753 | 0.13301944 | 0.019503009 | 1495 | 1.132 | 36.53 | 15.69 | 38.61 | 7.49 | 1.06 | 0.373 | 0.805 | 0.594 | 0.46 | 1.691 | Loại 1 | GBF251A3001142 | Gang thành phẩm | 2025-03-28 | 2A | 2025-03-29 04:32:07 | 04H32
4.3193926 | 0.31817785 | 0.18688485 | 0.06295938 | 0.1457321 | 0.016908788 | 1455 | 0.521 | 37.67 | 15.24 | 38.22 | 7.29 | 1.01 | 0.373 | 0.944 | 0.67 | 0.54 | 1.613 | Loại 2 | GBF251A3001236 | Gang thành phẩm | 2025-03-28 | 2A | 2025-03-29 04:43:46 | 04H43
4.25301763 | 0.3089343 | 0.18507992 | 0.093024721 | 0.15862368 | 0.017564486 | 1455 | 0.521 | 37.67 | 15.24 | 38.22 | 7.29 | 1.01 | 0.373 | 0.944 | 0.67 | 0.54 | 1.613 | Loại 3 | GBF251A3001237 | Gang thành phẩm | 2025-03-28 | 2A | 2025-03-29 04:43:51 | 04H43
4.26256333 | 0.29877755 | 0.20697462 | 0.049987722 | 0.1401929 | 0.015500664 | 1455 | 0.521 | 37.67 | 15.24 | 38.22 | 7.29 | 1.01 | 0.373 | 0.944 | 0.67 | 0.54 | 1.613 | Loại 1 | GBF251A3001266 | Gang thành phẩm | 2025-03-28 | 2A | 2025-03-29 05:22:11 | 05H22
4.45388942 | 0.44155699 | 0.18580563 | 0.040428577 | 0.14750101 | 0.026640452 | 1487 | 0.406 | 34.67 | 15.56 | 38.98 | 7.21 | 1.12 | 0.322 | 0.646 | 0.601 | 0.38 | 1.781 | Loại 1 | GBF251A3001335 | Gang thành phẩm | 2025-03-28 | 2A | 2025-03-29 06:11:15 | 06H11
4.31257524 | 0.35299642 | 0.18223766 | 0.056216413 | 0.13432842 | 0.020710089 | [12 empty] | Loại 2 | GBF251A3001456 | Gang thành phẩm | 2025-03-28 | 2A | 2025-03-29 07:03:33 | 07H03
4.34756192 | 0.34212363 | 0.20548961 | 0.056149013 | 0.16264769 | 0.018987125 | 1488 | [11 empty] | Loại 2 | GBF251A3001442 | Gang thành phẩm | 2025-03-29 | 1B | 2025-03-29 08:17:45 | 08H17
4.43081409 | 0.45232074 | 0.20870735 | 0.039953896 | 0.12167322 | 0.025506456 | 1488 | [11 empty] | Loại 1 | GBF251A3001449 | Gang thành phẩm | 2025-03-29 | 1B | 2025-03-29 10:15:05 | 10H15
4.44467231 | 0.39278697 | 0.16771779 | 0.058159212 | 0.15758491 | 0.022270327 | 1472 | 0.316 | 37.03 | 16.13 | 38.56 | 7.44 | 1.04 | 0.345 | 0.74 | 0.613 | 0.48 | 1.678 | Loại 2 | GBF251A3001533 | Gang thành phẩm | 2025-03-29 | 1B | 2025-03-29 09:00:45 | 09H00
4.33854856 | 0.40628181 | 0.19962039 | 0.042675473 | 0.13516891 | 0.02247441 | 1472 | 0.316 | 37.03 | 16.13 | 38.56 | 7.44 | 1.04 | 0.345 | 0.74 | 0.613 | 0.48 | 1.678 | Loại 1 | GBF251A3001565 | Gang thành phẩm | 2025-03-29 | 1B | 2025-03-29 09:54:54 | 09H54
4.31362711 | 0.35136764 | 0.19216163 | 0.067863738 | 0.15447686 | 0.019632038 | 1516 | 0.54 | 36.89 | 15.59 | 38.4 | 7.37 | 1.04 | 0.355 | 0.816 | 0.62 | 0.54 | 1.663 | Loại 2 | GBF251A3001661 | Gang thành phẩm | 2025-03-29 | 1B | 2025-03-29 10:26:02 | 10H26
4.50417548 | 0.4953908 | 0.19633918 | 0.048948817 | 0.12322599 | 0.027077042 | 1489 | 0.257 | 36.55 | 16.26 | 38.63 | 7.46 | 1.06 | 0.327 | 0.67 | 0.573 | 0.38 | 1.706 | Loại 1 | GBF251A3001705 | Gang thành phẩm | 2025-03-29 | 1B | 2025-03-29 11:16:26 | 11H16
4.48409205 | 0.51751155 | 0.18516234 | 0.044235048 | 0.12808022 | 0.029008973 | 1489 | 0.257 | 36.55 | 16.26 | 38.63 | 7.46 | 1.06 | 0.327 | 0.67 | 0.573 | 0.38 | 1.706 | Loại 1 | GBF251A3001766 | Gang thành phẩm | 2025-03-29 | 1B | 2025-03-29 11:46:52 | 11H46
4.33462978 | 0.52683896 | 0.20158491 | 0.049807514 | 0.13371342 | 0.031509878 | 1496 | 0.49 | 35.98 | 15.85 | 38.55 | 7.15 | 1.07 | 0.344 | 0.76 | 0.649 | 0.46 | 1.711 | Loại 1 | GBF251A3001827 | Gang thành phẩm | 2025-03-29 | 1B | 2025-03-29 13:05:03 | 13H05
4.45240256 | 0.64901843 | 0.20561969 | 0.048320015 | 0.14836678 | 0.041529015 | 1496 | 0.49 | 35.98 | 15.85 | 38.55 | 7.15 | 1.07 | 0.344 | 0.76 | 0.649 | 0.46 | 1.711 | Loại 1 | GBF251A3001856 | Gang thành phẩm | 2025-03-29 | 1B | 2025-03-29 13:10:17 | 13H10
4.47624851 | 0.43924156 | 0.18533629 | 0.053210516 | 0.13217368 | 0.025674641 | 1462 | 0.316 | 35.73 | 16.1 | 38.52 | 7.2 | 1.08 | 0.311 | 0.655 | 0.623 | 0.4 | 1.73 | Loại 2 | GBF251A3001913 | Gang thành phẩm | 2025-03-29 | 1B | 2025-03-29 14:28:42 | 14H28
4.48088427 | 0.47923029 | 0.17378498 | 0.056256076 | 0.12249722 | 0.027736938 | 1462 | 0.316 | 35.73 | 16.1 | 38.52 | 7.2 | 1.08 | 0.311 | 0.655 | 0.623 | 0.4 | 1.73 | Loại 2 | GBF251A3001920 | Gang thành phẩm | 2025-03-29 | 1B | 2025-03-29 15:04:48 | 15H04
4.48063225 | 0.50652572 | 0.20250691 | 0.045228371 | 0.14012877 | 0.029243807 | 1462 | 0.316 | 35.73 | 16.1 | 38.52 | 7.2 | 1.08 | 0.311 | 0.655 | 0.623 | 0.4 | 1.73 | Loại 1 | GBF251A3001935 | Gang thành phẩm | 2025-03-29 | 1B | 2025-03-29 14:12:59 | 14H12
4.39525979 | 0.35414966 | 0.20356611 | 0.049851365 | 0.13820058 | 0.018385429 | 1475 | 0.375 | 36.16 | 15.35 | 37.79 | 6.87 | 1.05 | 0.341 | 0.795 | 0.697 | 0.48 | 1.66 | Loại 1 | GBF251A3002030 | Gang thành phẩm | 2025-03-29 | 1B | 2025-03-29 18:08:30 | 18H08
4.43874052 | 0.59260599 | 0.24702174 | 0.035596307 | 0.13676724 | 0.038336235 | 1475 | 0.375 | 36.16 | 15.35 | 37.79 | 6.87 | 1.05 | 0.341 | 0.795 | 0.697 | 0.48 | 1.66 | Loại 1 | GBF251A3002036 | Gang thành phẩm | 2025-03-29 | 1B | 2025-03-29 16:14:30 | 16H14
4.2686636 | 0.45990059 | 0.22174904 | 0.048351894 | 0.13003353 | 0.024076818 | 1475 | 0.375 | 36.16 | 15.35 | 37.79 | 6.87 | 1.05 | 0.341 | 0.795 | 0.697 | 0.48 | 1.66 | Loại 1 | GBF251A3002055 | Gang thành phẩm | 2025-03-29 | 1B | 2025-03-29 16:54:32 | 16H54
4.29116252 | 0.31409345 | 0.2082945 | 0.052315225 | 0.13258264 | 0.016960792 | 1475 | 0.375 | 36.16 | 15.35 | 37.79 | 6.87 | 1.05 | 0.341 | 0.795 | 0.697 | 0.48 | 1.66 | Loại 2 | GBF251A3002068 | Gang thành phẩm | 2025-03-29 | 1B | 2025-03-29 17:21:18 | 17H21
4.64375123 | 0.28560591 | 0.24909314 | 0.018225234 | 0.11870989 | 0.025579994 |  | 0.274 | 36.63 | 15.04 | 38.6 | 7.24 | 1.05 | 0.336 | 0.727 | 0.668 | 0.38 | 1.662 | Loại 1 | GBF251A3002114 | Gang thành phẩm | 2025-03-29 | 1B | 2025-03-29 18:58:36 | 18H58
4.44341926 | 0.43430777 | 0.15783436 | 0.062644116 | 0.12346068 | 0.02364015 |  | 0.274 | 36.63 | 15.04 | 38.6 | 7.24 | 1.05 | 0.336 | 0.727 | 0.668 | 0.38 | 1.662 | Loại 2 | GBF251A3002133 | Gang thành phẩm | 2025-03-29 | 1B | 2025-03-29 19:22:30 | 19H22
4.56138558 | 0.47161705 | 0.16777484 | 0.0612223 | 0.108488 | 0.026978128 | 1487 | 0.274 | 36.63 | 15.04 | 38.6 | 7.24 | 1.05 | 0.336 | 0.727 | 0.668 | 0.38 | 1.662 | Loại 2 | GBF251A3002126 | Gang thành phẩm | 2025-03-29 | 2C | 2025-03-29 19:49:11 | 19H49
4.39687118 | 0.35839555 | 0.234648 | 0.043700229 | 0.12914603 | 0.020732796 | 1487 | 0.274 | 36.63 | 15.04 | 38.6 | 7.24 | 1.05 | 0.336 | 0.727 | 0.668 | 0.38 | 1.662 | Loại 1 | GBF251A3002137 | Gang thành phẩm | 2025-03-29 | 2C | 2025-03-29 20:30:44 | 20H30
4.44498455 | 0.35513119 | 0.23797414 | 0.047902874 | 0.12333944 | 0.021085352 | 1446 | 0.74 | 36.72 | 15.5 | 38.2 | 7.14 | 1.04 | 0.355 | 0.799 | 0.688 | 0.52 | 1.657 | Loại 1 | GBF251A3002211 | Gang thành phẩm | 2025-03-29 | 2C | 2025-03-29 23:05:01 | 23H07
4.33872871 | 0.20573861 | 0.19366023 | 0.078547747 | 0.13245698 | 0.011348954 | 1446 | 0.74 | 36.72 | 15.5 | 38.2 | 7.14 | 1.04 | 0.355 | 0.799 | 0.688 | 0.52 | 1.657 | Loại 2 | GBF251A3002257 | Gang thành phẩm | 2025-03-29 | 2C | 2025-03-29 22:00:07 | 22H00
4.4032701 | 0.57773421 | 0.2702366 | 0.033045931 | 0.14263749 | 0.037894199 | 1479 | 0.282 | 36.67 | 14.89 | 39.05 | 7.29 | 1.06 | 0.312 | 0.664 | 0.674 | 0.45 | 1.67 | Loại 1 | GBF251A3002309 | Gang thành phẩm | 2025-03-29 | 2C | 2025-03-29 23:47:38 | 23H47
4.81169997 | 0.51801201 | 0.26418088 | 0.049988515 | 0.12262479 | 0.037010728 | 1479 | 0.282 | 36.67 | 14.89 | 39.05 | 7.29 | 1.06 | 0.312 | 0.664 | 0.674 | 0.45 | 1.67 | Loại 1 | GBF251A3002323 | Gang thành phẩm | 2025-03-29 | 2C | 2025-03-29 23:51:11 | 23H51
4.28016764 | 0.42178381 | 0.22313013 | 0.048351067 | 0.14075701 | 0.024742186 | 1479 | 0.282 | 36.67 | 14.89 | 39.05 | 7.29 | 1.06 | 0.312 | 0.664 | 0.674 | 0.45 | 1.67 | Loại 1 | GBF251A3002356 | Gang thành phẩm | 2025-03-29 | 2C | 2025-03-29 23:22:35 | 23H22
4.61505155 | 0.56814523 | 0.25602247 | 0.033237106 | 0.13737764 | 0.03891621 | 1482 | 0.286 | 35.66 | 15.11 | 38.51 | 7.07 | 1.08 | 0.321 | 0.662 | 0.631 | 0.42 | 1.702 | Loại 1 | GBF251A3002433 | Gang thành phẩm | 2025-03-29 | 2C | 2025-03-30 02:11:24 | 02H11
4.6428601 | 0.57559597 | 0.25452965 | 0.04314322 | 0.14549175 | 0.03901551 | 1482 | 0.286 | 35.66 | 15.11 | 38.51 | 7.07 | 1.08 | 0.321 | 0.662 | 0.631 | 0.42 | 1.702 | Loại 1 | GBF251A3002460 | Gang thành phẩm | 2025-03-29 | 2C | 2025-03-30 01:32:09 | 01H32
4.30553613 | 0.36224751 | 0.22008701 | 0.057932061 | 0.1163701 | 0.021551098 | 1475 | 0.273 | 36.73 | 15.05 | 38.61 | 7.25 | 1.05 | 0.333 | 0.728 | 0.674 | 0.38 | 1.658 | Loại 2 | GBF251A3002503 | Gang thành phẩm | 2025-03-29 | 2C | 2025-03-30 03:36:23 | 03H36
4.29378139 | 0.35383887 | 0.21234836 | 0.063080404 | 0.12584194 | 0.019671864 | 1475 | 0.273 | 36.73 | 15.05 | 38.61 | 7.25 | 1.05 | 0.333 | 0.728 | 0.674 | 0.38 | 1.658 | Loại 2 | GBF251A3002515 | Gang thành phẩm | 2025-03-29 | 2C | 2025-03-30 03:50:28 | 03H50
4.16596856 | 0.22198244 | 0.19288728 | 0.073437864 | 0.12142303 | 0.0095403532 | 1475 | 0.273 | 36.73 | 15.05 | 38.61 | 7.25 | 1.05 | 0.333 | 0.728 | 0.674 | 0.38 | 1.658 | Loại 2 | GBF251A3002518 | Gang thành phẩm | 2025-03-29 | 2C | 2025-03-30 04:23:05 | 04H23
4.35135756 | 0.35021214 | 0.2331917 | 0.050306875 | 0.12865301 | 0.019003815 | 1475 | 0.273 | 36.73 | 15.05 | 38.61 | 7.25 | 1.05 | 0.333 | 0.728 | 0.674 | 0.38 | 1.658 | Loại 1 | GBF251A3002555 | Gang thành phẩm | 2025-03-29 | 2C | 2025-03-30 03:54:59 | 03H54
4.37064512 | 0.24312072 | 0.20575054 | 0.066510237 | 0.11261213 | 0.013714611 | 1471 | 0.616 | 36.7 | 15.06 | 38.13 | 7.09 | 1.04 | 0.363 | 0.832 | 0.683 | 0.53 | 1.643 | Loại 2 | GBF251A3002605 | Gang thành phẩm | 2025-03-29 | 2C | 2025-03-30 06:20:58 | 06H20
4.36867126 | 0.24529873 | 0.2065269 | 0.054811396 | 0.14951344 | 0.013721661 | 1471 | 0.616 | 36.7 | 15.06 | 38.13 | 7.09 | 1.04 | 0.363 | 0.832 | 0.683 | 0.53 | 1.643 | Loại 2 | GBF251A3002613 | Gang thành phẩm | 2025-03-29 | 2C | 2025-03-30 05:53:29 | 05H53
4.35601526 | 0.33939622 | 0.20618907 | 0.05511973 | 0.12547967 | 0.019752106 | 1471 | 0.616 | 36.7 | 15.06 | 38.13 | 7.09 | 1.04 | 0.363 | 0.832 | 0.683 | 0.53 | 1.643 | Loại 2 | GBF251A3002648 | Gang thành phẩm | 2025-03-29 | 2C | 2025-03-30 05:25:45 | 05H25
4.34278577 | 0.34862704 | 0.20502471 | 0.056381461 | 0.13140485 | 0.019981453 |  | 0.475 | 37.54 | 15.04 | 37.88 | 7.1 | 1.01 | 0.376 | 0.912 | 0.716 | 0.49 | 1.599 | Loại 2 | GBF251A3002720 | Gang thành phẩm | 2025-03-29 | 2C | 2025-03-30 07:27:30 | 07H27
4.41780401 | 0.36059192 | 0.2049995 | 0.056514713 | 0.13383216 | 0.020830201 |  | 0.475 | 37.54 | 15.04 | 37.88 | 7.1 | 1.01 | 0.376 | 0.912 | 0.716 | 0.49 | 1.599 | Loại 2 | GBF251A3002744 | Gang thành phẩm | 2025-03-29 | 2C | 2025-03-30 07:36:35 | 07H36
4.3884121 | 0.3493488 | 0.17700014 | 0.03800168 | 0.13210351 | 0.025801777 | 1490 | 0.693 | 36.31 | 15.36 | 38.03 | 6.94 | 1.05 | 0.327 | 0.73 | 0.674 | 0.52 | 1.662 | Loại 1 | GBF251A3002814 | Gang thành phẩm | 2025-03-30 | 1A | 2025-03-30 09:16:03 | 09H16
4.2350508 | 0.27421069 | 0.18792573 | 0.06616715 | 0.13177022 | 0.012632513 | 1490 | 0.693 | 36.31 | 15.36 | 38.03 | 6.94 | 1.05 | 0.327 | 0.73 | 0.674 | 0.52 | 1.662 | Loại 2 | GBF251A3002827 | Gang thành phẩm | 2025-03-30 | 1A | 2025-03-30 09:26:54 | 09H26
4.13694493 | 0.18431982 | 0.12490676 | 0.091127985 | 0.1089006 | 0.0074808474 | 1490 | 0.693 | 36.31 | 15.36 | 38.03 | 6.94 | 1.05 | 0.327 | 0.73 | 0.674 | 0.52 | 1.662 | Loại 3 | GBF251A3002848 | Gang thành phẩm | 2025-03-30 | 1A | 2025-03-30 11:58:49 | 11H58
4.43657607 | 0.37349836 | 0.18492833 | 0.036972674 | 0.14119891 | 0.028838325 | 1490 | 0.693 | 36.31 | 15.36 | 38.03 | 6.94 | 1.05 | 0.327 | 0.73 | 0.674 | 0.52 | 1.662 | Loại 1 | GBF251A3002865 | Gang thành phẩm | 2025-03-30 | 1A | 2025-03-30 09:06:57 | 09H06
4.13779503 | 0.14528064 | 0.16980144 | 0.066805909 | 0.12426529 | 0.0057721421 | 1435 | 0.242 | 35.11 | 15.36 | 39.82 | 7.44 | 1.13 | 0.306 | 0.644 | 0.587 | 0.36 | 1.784 | Loại 2 | GBF251A3002921 | Gang thành phẩm | 2025-03-30 | 1A | 2025-03-30 14:26:03 | 14H26
4.0522411 | 0.12426857 | 0.14874888 | 0.064375221 | 0.11822622 | 0.0057543465 | 1435 | 0.242 | 35.11 | 15.36 | 39.82 | 7.44 | 1.13 | 0.306 | 0.644 | 0.587 | 0.36 | 1.784 | Loại 2 | GBF251A3002933 | Gang thành phẩm | 2025-03-30 | 1A | 2025-03-30 10:35:29 | 10H35
4.12779959 | 0.2644302 | 0.19963842 | 0.06354201 | 0.13069235 | 0.012818344 | 1471 | 0.846 | 36.69 | 14.9 | 38.14 | 7.01 | 1.04 | 0.363 | 0.861 | 0.687 | 0.63 | 1.637 | Loại 2 | GBF251A3003047 | Gang thành phẩm | 2025-03-30 | 1A | 2025-03-30 12:37:05 | 12H37
4.08093514 | 0.25030517 | 0.19738342 | 0.068223573 | 0.12923729 | 0.011940209 | 1471 | 0.846 | 36.69 | 14.9 | 38.14 | 7.01 | 1.04 | 0.363 | 0.861 | 0.687 | 0.63 | 1.637 | Loại 2 | GBF251A3003058 | Gang thành phẩm | 2025-03-30 | 1A | 2025-03-30 12:50:54 | 12H50
4.19373396 | 0.37103363 | 0.19987895 | 0.056718471 | 0.13074678 | 0.017232982 | 1471 | 0.846 | 36.69 | 14.9 | 38.14 | 7.01 | 1.04 | 0.363 | 0.861 | 0.687 | 0.63 | 1.637 | Loại 2 | GBF251A3003066 | Gang thành phẩm | 2025-03-30 | 1A | 2025-03-30 12:36:25 | 12H36
4.4948482 | 0.62649821 | 0.21959478 | 0.029158857 | 0.12546221 | 0.040626789 | 1455 | 0.854 | 34.39 | 14.85 | 39.71 | 7.22 | 1.15 | 0.294 | 0.656 | 0.608 | 0.44 | 1.796 | Loại 1 | GBF251A3003127 | Gang thành phẩm | 2025-03-30 | 1A | 2025-03-30 14:34:02 | 14H34
4.14660738 | 0.13779093 | 0.14512671 | 0.087927553 | 0.11414848 | 0.005144572 | 1455 | 0.854 | 34.39 | 14.85 | 39.71 | 7.22 | 1.15 | 0.294 | 0.656 | 0.608 | 0.44 | 1.796 | Loại 3 | GBF251A3003167 | Gang thành phẩm | 2025-03-30 | 1A | 2025-03-30 13:43:00 | 13H43
4.10155926 | 0.2723214 | 0.17179928 | 0.07797459 | 0.15423237 | 0.013776967 | 1472 | 1.052 | 36.9 | 15.01 | 37.91 | 7.04 | 1.03 | 0.379 | 0.872 | 0.697 | 0.59 | 1.625 | Loại 2 | GBF251A3003213 | Gang thành phẩm | 2025-03-30 | 1A | 2025-03-30 15:42:24 | 15H42
4.07840762 | 0.17334854 | 0.1316027 | 0.064148453 | 0.11038201 | 0.0082952373 | 1472 | 1.052 | 36.9 | 15.01 | 37.91 | 7.04 | 1.03 | 0.379 | 0.872 | 0.697 | 0.59 | 1.625 | Loại 2 | GBF251A3003230 | Gang thành phẩm | 2025-03-30 | 1A | 2025-03-30 12:15:16 | 15H53
4.14342584 | 0.22417133 | 0.18320739 | 0.080654973 | 0.13924301 | 0.011111313 | 1472 | 1.052 | 36.9 | 15.01 | 37.91 | 7.04 | 1.03 | 0.379 | 0.872 | 0.697 | 0.59 | 1.625 | Loại 3 | GBF251A3003244 | Gang thành phẩm | 2025-03-30 | 1A | 2025-03-30 16:28:39 | 16H28
4.19044167 | 0.21751954 | 0.18199673 | 0.073027687 | 0.12405968 | 0.010815675 | 1450 | 0.842 | 37.37 | 14.64 | 37.8 | 6.96 | 1.01 | 0.396 | 0.899 | 0.726 | 0.71 | 1.59 | Loại 2 | GBF251A3003335 | Gang thành phẩm | 2025-03-30 | 1A | 2025-03-30 18:22:21 | 18H22
4.42397109 | 0.62167704 | 0.19423074 | 0.066792152 | 0.16729224 | 0.035462796 | 1450 | 0.842 | 37.37 | 14.64 | 37.8 | 6.96 | 1.01 | 0.396 | 0.899 | 0.726 | 0.71 | 1.59 | Loại 2 | GBF251A3003347 | Gang thành phẩm | 2025-03-30 | 1A | 2025-03-30 19:06:07 | 19H06
4.15784748 | 0.21294029 | 0.18182162 | 0.066519197 | 0.13911679 | 0.010315802 | 1450 | 0.842 | 37.37 | 14.64 | 37.8 | 6.96 | 1.01 | 0.396 | 0.899 | 0.726 | 0.71 | 1.59 | Loại 2 | GBF251A3003363 | Gang thành phẩm | 2025-03-30 | 1A | 2025-03-30 17:33:48 | 17H33
4.53740641 | 0.59591705 | 0.18720916 | 0.059848751 | 0.13203313 | 0.03594685 | 1488 | 0.454 | 35.71 | 15.97 | 38.6 | 7.05 | 1.08 | 0.305 | 0.64 | 0.618 | 0.39 | 1.726 | Loại 2 | GBF251A3003430 | Gang thành phẩm | 2025-03-30 | 1A | 2025-03-30 19:09:24 | 19H09
4.23524654 | 0.36961977 | 0.17414704 | 0.085436943 | 0.13053475 | 0.020270745 | 1444 | 0.464 | 36.5 | 15.18 | 38.41 | 7 | 1.05 | 0.31 | 0.704 | 0.684 | 0.39 | 1.66 | Loại 3 | GBF251A3003515 | Gang thành phẩm | 2025-03-30 | 2B | 2025-03-30 21:10:31 | 21H10
4.22660344 | 0.4208766 | 0.15329556 | 0.079926098 | 0.13626793 | 0.022171212 | 1444 | 0.464 | 36.5 | 15.18 | 38.41 | 7 | 1.05 | 0.31 | 0.704 | 0.684 | 0.39 | 1.66 | Loại 2 | GBF251A3003519 | Gang thành phẩm | 2025-03-30 | 2B | 2025-03-30 20:17:22 | 20H17
4.25392847 | 0.42339555 | 0.16554602 | 0.071296872 | 0.13315445 | 0.021633272 | 1444 | 0.464 | 36.5 | 15.18 | 38.41 | 7 | 1.05 | 0.31 | 0.704 | 0.684 | 0.39 | 1.66 | Loại 2 | GBF251A3003527 | Gang thành phẩm | 2025-03-30 | 2B | 2025-03-30 20:42:51 | 20H42
4.39168847 | 0.46309598 | 0.18060598 | 0.049152933 | 0.11998976 | 0.025098513 | 1503 | 0.204 | 34.27 | 14.67 | 40.66 | 7.22 | 1.19 | 0.286 | 0.656 | 0.64 | 0.46 | 1.825 | Loại 1 | GBF251A3003628 | Gang thành phẩm | 2025-03-30 | 2B | 2025-03-30 22:06:16 | 22H06
4.38544843 | 0.53676434 | 0.1734406 | 0.058544714 | 0.11419842 | 0.029480388 | 1503 | 0.204 | 34.27 | 14.67 | 40.66 | 7.22 | 1.19 | 0.286 | 0.656 | 0.64 | 0.46 | 1.825 | Loại 2 | GBF251A3003663 | Gang thành phẩm | 2025-03-30 | 2B | 2025-03-30 22:35:45 | 22H35
4.29957381 | 0.5271069 | 0.18345207 | 0.05860516 | 0.14281921 | 0.030304675 | 1503 | 0.204 | 34.27 | 14.67 | 40.66 | 7.22 | 1.19 | 0.286 | 0.656 | 0.64 | 0.46 | 1.825 | Loại 2 | GBF251A3003668 | Gang thành phẩm | 2025-03-30 | 2B | 2025-03-30 23:32:37 | 23H32
4.42689493 | 0.56351375 | 0.17246619 | 0.052908973 | 0.12744461 | 0.032281657 | 1489 | 0.256 | 36.57 | 15.37 | 38.45 | 7.04 | 1.05 | 0.315 | 0.672 | 0.631 | 0.32 | 1.664 | Loại 2 | GBF251A3003724 | Gang thành phẩm | 2025-03-30 | 2B | 2025-03-31 00:20:08 | 00H20
4.27448876 | 0.51623819 | 0.20426361 | 0.047328958 | 0.12633973 | 0.029232561 | 1489 | 0.256 | 36.57 | 15.37 | 38.45 | 7.04 | 1.05 | 0.315 | 0.672 | 0.631 | 0.32 | 1.664 | Loại 1 | GBF251A3003736 | Gang thành phẩm | 2025-03-30 | 2B | 2025-03-31 00:42:55 | 00H42
4.18154093 | 0.45621094 | 0.19785324 | 0.056420013 | 0.12322394 | 0.023115651 | 1489 | 0.256 | 36.57 | 15.37 | 38.45 | 7.04 | 1.05 | 0.315 | 0.672 | 0.631 | 0.32 | 1.664 | Loại 2 | GBF251A3003757 | Gang thành phẩm | 2025-03-30 | 2B | 2025-03-31 01:13:45 | 01H13
4.39483262 | 0.7462792 | 0.22492117 | 0.029148628 | 0.13223716 | 0.044670226 | 1484 | 0.355 | 35.74 | 15.07 | 39.02 | 7.05 | 1.09 | 0.334 | 0.723 | 0.638 | 0.45 | 1.711 | Loại 1 | GBF251A3003855 | Gang thành phẩm | 2025-03-30 | 2B | 2025-03-31 01:53:17 | 01H53
4.19818724 | 0.4590507 | 0.18889184 | 0.047308287 | 0.14494778 | 0.024273734 | 1484 | [11 empty] | Loại 1 | GBF251A3003913 | Gang thành phẩm | 2025-03-30 | 2B | 2025-03-31 03:39:32 | 03H39
4.12686638 | 0.33547706 | 0.18126302 | 0.070674855 | 0.15469186 | 0.016050335 | 1484 | [11 empty] | Loại 2 | GBF251A3003928 | Gang thành phẩm | 2025-03-30 | 2B | 2025-03-31 03:46:14 | 03H46
4.3610068 | 0.56900273 | 0.22243946 | 0.033227328 | 0.15124572 | 0.033626525 | 1465 | 0.425 | 35.03 | 15.31 | 38.76 | 7.01 | 1.11 | 0.348 | 0.723 | 0.62 | 0.37 | 1.744 | Loại 1 | GBF251A3004013 | Gang thành phẩm | 2025-03-30 | 2B | 2025-03-31 05:27:18 | 05H27
4.2576519 | 0.61472349 | 0.19753808 | 0.033976196 | 0.15596057 | 0.033905785 | 1465 | 0.425 | 35.03 | 15.31 | 38.76 | 7.01 | 1.11 | 0.348 | 0.723 | 0.62 | 0.37 | 1.744 | Loại 1 | GBF251A3004023 | Gang thành phẩm | 2025-03-30 | 2B | 2025-03-31 04:59:19 | 04H59
4.26697919 | 0.5904616 | 0.2130036 | 0.038657244 | 0.15201839 | 0.033192924 | 1492 | 0.425 | 35.03 | 15.31 | 38.76 | 7.01 | 1.11 | 0.348 | 0.723 | 0.62 | 0.37 | 1.744 | Loại 1 | GBF251A3004061 | Gang thành phẩm | 2025-03-30 | 2B | 2025-03-31 04:18:29 | 04H18
4.37013511 | 0.60034877 | 0.18455876 | 0.040458855 | 0.1280454 | 0.0385143 | 1480 | 0.382 | 35.72 | 15.46 | 39.01 | 7.01 | 1.09 | 0.318 | 0.656 | 0.599 | 0.35 | 1.721 | Loại 1 | GBF251A3004133 | Gang thành phẩm | 2025-03-30 | 2B | 2025-03-31 06:51:21 | 06H51
4.3103651 | 0.73699142 | 0.19649797 | 0.036591662 | 0.15481966 | 0.039907902 | 1480 | 0.382 | 35.72 | 15.46 | 39.01 | 7.01 | 1.09 | 0.318 | 0.656 | 0.599 | 0.35 | 1.721 | Loại 1 | GBF251A3004150 | Gang thành phẩm | 2025-03-30 | 2B | 2025-03-31 06:19:28 | 06H19
4.53071569 | 0.69793623 | 0.21970571 | 0.025184966 | 0.13539491 | 0.052179763 | 1500 | 0.232 | 34.1 | 15.85 | 39.66 | 7.09 | 1.16 | 0.309 | 0.633 | 0.529 | 0.32 | 1.836 | Loại 1 | GBF251A3004205 | Gang thành phẩm | 2025-03-31 | 1C | 2025-03-31 08:15:37 | 08H15
4.39891126 | 0.59841882 | 0.22325787 | 0.037108696 | 0.14808006 | 0.032788035 | 1500 | 0.232 | 34.1 | 15.85 | 39.66 | 7.09 | 1.16 | 0.309 | 0.633 | 0.529 | 0.32 | 1.836 | Loại 1 | GBF251A3004230 | Gang thành phẩm | 2025-03-31 | 1C | 2025-03-31 07:40:40 | 07H40
4.87718348 | 0.65772421 | 0.21382858 | 0.037927878 | 0.1414511 | 0.044240447 | 1500 | 0.232 | 34.1 | 15.85 | 39.66 | 7.09 | 1.16 | 0.309 | 0.633 | 0.529 | 0.32 | 1.836 | Loại 1 | GBF251A3004248 | Gang thành phẩm | 2025-03-31 | 1C | 2025-03-31 08:42:33 | 08H42
4.42021969 | 0.49629909 | 0.20073854 | 0.041074964 | 0.13608641 | 0.032100232 | 1481 | 0.297 | 35.63 | 15.55 | 39.13 | 7.11 | 1.1 | 0.311 | 0.648 | 0.596 | 0.34 | 1.734 | Loại 1 | GBF251A3004311 | Gang thành phẩm | 2025-03-31 | 1C | 2025-03-31 10:50:09 | 10H50
4.52635916 | 0.48529884 | 0.19151808 | 0.037495593 | 0.11936205 | 0.032307588 | 1481 | 0.297 | 35.63 | 15.55 | 39.13 | 7.11 | 1.1 | 0.311 | 0.648 | 0.596 | 0.34 | 1.734 | Loại 1 | GBF251A3004351 | Gang thành phẩm | 2025-03-31 | 1C | 2025-03-31 09:56:12 | 09H56
4.44702323 | 0.52935007 | 0.22307274 | 0.034542261 | 0.15235138 | 0.03654232 | 1524 | 0.32 | 34.32 | 15.53 | 39.46 | 7.12 | 1.15 | 0.309 | 0.614 | 0.555 | 0.34 | 1.81 | Loại 1 | GBF251A3004424 | Gang thành phẩm | 2025-03-31 | 1C | 2025-03-31 12:05:34 | 12H15
4.4068527 | 0.51272329 | 0.21818489 | 0.034941027 | 0.13077631 | 0.033872805 | 1524 | 0.32 | 34.32 | 15.53 | 39.46 | 7.12 | 1.15 | 0.309 | 0.614 | 0.555 | 0.34 | 1.81 | Loại 1 | GBF251A3004444 | Gang thành phẩm | 2025-03-31 | 1C | 2025-03-31 13:07:30 | 13H07
4.41791534 | 0.5693886 | 0.25266628 | 0.030912812 | 0.13493141 | 0.037294331 | 1524 | 0.32 | 34.32 | 15.53 | 39.46 | 7.12 | 1.15 | 0.309 | 0.614 | 0.555 | 0.34 | 1.81 | Loại 1 | GBF251A3004468 | Gang thành phẩm | 2025-03-31 | 1C | 2025-03-31 12:40:31 | 12H40
4.37045212 | 0.6036081 | 0.2112308 | 0.040211669 | 0.1232502 | 0.038458018 | 1460 | 0.307 | 34.36 | 15.43 | 39.2 | 7.11 | 1.14 | 0.319 | 0.629 | 0.571 | 0.31 | 1.797 | Loại 1 | GBF251A3004533 | Gang thành phẩm | 2025-03-31 | 1C | 2025-03-31 13:23:48 | 13H23
4.33203115 | 0.62248048 | 0.21687166 | 0.040353298 | 0.13403065 | 0.038752877 | 1460 | 0.307 | 34.36 | 15.43 | 39.2 | 7.11 | 1.14 | 0.319 | 0.629 | 0.571 | 0.31 | 1.797 | Loại 1 | GBF251A3004559 | Gang thành phẩm | 2025-03-31 | 1C | 2025-03-31 13:28:42 | 13H28
4.39610681 | 0.59285806 | 0.23509175 | 0.037178545 | 0.15121648 | 0.042352558 | 1501 | 0.169 | 34.3 | 15.38 | 39.3 | 7.15 | 1.15 | 0.322 | 0.635 | 0.551 | 0.26 | 1.803 | Loại 1 | GBF251A3004614 | Gang thành phẩm | 2025-03-31 | 1C | 2025-03-31 15:16:31 | 15H16
4.32606535 | 0.61250921 | 0.23716671 | 0.031904055 | 0.14058479 | 0.040916498 | 1501 | 0.169 | 34.3 | 15.38 | 39.3 | 7.15 | 1.15 | 0.322 | 0.635 | 0.551 | 0.26 | 1.803 | Loại 1 | GBF251A3004628 | Gang thành phẩm | 2025-03-31 | 1C | 2025-03-31 14:59:28 | 14H59
4.17779364 | 0.39547324 | 0.23247193 | 0.038937792 | 0.11496722 | 0.018916452 | 1501 | 0.169 | 34.3 | 15.38 | 39.3 | 7.15 | 1.15 | 0.322 | 0.635 | 0.551 | 0.26 | 1.803 | Loại 1 | GBF251A3004632 | Gang thành phẩm | 2025-03-31 | 1C | 2025-03-31 15:33:38 | 15H33
4.39281698 | 0.42109644 | 0.23259897 | 0.041665139 | 0.14464836 | 0.0244964 | 1459 | 0.54 | 35.75 | 15.11 | 38.05 | 6.89 | 1.06 | 0.333 | 0.784 | 0.669 | 0.41 | 1.68 | Loại 1 | GBF251A3004710 | Gang thành phẩm | 2025-03-31 | 1C | 2025-03-31 17:27:16 | 17H27
4.49203643 | 0.4884722 | 0.21500383 | 0.037586947 | 0.13474471 | 0.030189093 | 1459 | 0.54 | 35.75 | 15.11 | 38.05 | 6.89 | 1.06 | 0.333 | 0.784 | 0.669 | 0.41 | 1.68 | Loại 1 | GBF251A3004713 | Gang thành phẩm | 2025-03-31 | 1C | 2025-03-31 18:00:46 | 18H00
4.18558532 | 0.40984207 | 0.20326787 | 0.050316429 | 0.12066994 | 0.02175729 | 1459 | 0.54 | 35.75 | 15.11 | 38.05 | 6.89 | 1.06 | 0.333 | 0.784 | 0.669 | 0.41 | 1.68 | Loại 1 | GBF251A3004761 | Gang thành phẩm | 2025-03-31 | 1C | 2025-03-31 16:45:24 | 16H45
4.5822566 | 0.55862412 | 0.23164457 | 0.038429862 | 0.13593303 | 0.039994394 | 1495 | 0.307 | 35.79 | 15.33 | 39.01 | 7.28 | 1.09 | 0.354 | 0.713 | 0.648 | 0.41 | 1.722 | Loại 1 | GBF251A3004830 | Gang thành phẩm | 2025-03-31 | 1C | 2025-03-31 19:22:52 | 19H22
4.20001296 | 0.22747987 | 0.17884183 | 0.072125001 | 0.10945902 | 0.0099557792 | 1495 | 0.307 | 35.79 | 15.33 | 39.01 | 7.28 | 1.09 | 0.354 | 0.713 | 0.648 | 0.41 | 1.722 | Loại 2 | GBF251A3004851 | Gang thành phẩm | 2025-03-31 | 1C | 2025-03-31 18:52:22 | 18H52
4.82417718 | 0.62761004 | 0.22326655 | 0.034046899 | 0.12358715 | 0.045300985 | 1495 | 0.307 | 35.79 | 15.33 | 39.01 | 7.28 | 1.09 | 0.354 | 0.713 | 0.648 | 0.41 | 1.722 | Loại 1 | GBF251A3004859 | Gang thành phẩm | 2025-03-31 | 1C | 2025-03-31 19:15:59 | 19H15
4.30114568 | 0.45129068 | 0.18556124 | 0.042191741 | 0.13357868 | 0.027979113 | 1503 | 0.501 | 34.31 | 14.73 | 38.26 | 6.75 | 1.12 | 0.304 | 0.697 | 0.614 | 0.39 | 1.741 | Loại 1 | GBF251A3004945 | Gang thành phẩm | 2025-03-31 | 2A | 2025-03-31 20:50:27 | 20H50
4.34828623 | 0.40185309 | 0.1942524 | 0.035207615 | 0.13177124 | 0.026186325 | 1503 | 0.501 | 34.31 | 14.73 | 38.26 | 6.75 | 1.12 | 0.304 | 0.697 | 0.614 | 0.39 | 1.741 | Loại 1 | GBF251A3004948 | Gang thành phẩm | 2025-03-31 | 2A | 2025-03-31 21:07:04 | 21H07
4.33014458 | 0.44429683 | 0.18710656 | 0.040150975 | 0.12878923 | 0.027879327 | 1503 | 0.501 | 34.31 | 14.73 | 38.26 | 6.75 | 1.12 | 0.304 | 0.697 | 0.614 | 0.39 | 1.741 | Loại 1 | GBF251A3004967 | Gang thành phẩm | 2025-03-31 | 2A | 2025-03-31 20:56:40 | 20H56
4.31602293 | 0.41826779 | 0.19263324 | 0.035983867 | 0.13040506 | 0.026112944 | 1464 | 0.35 | 35.16 | 15.08 | 38.9 | 7.15 | 1.11 | 0.315 | 0.705 | 0.616 | 0.38 | 1.739 | Loại 1 | GBF251A3005009 | Gang thành phẩm | 2025-03-31 | 2A | 2025-03-31 21:57:49 | 21H57
4.43452127 | 0.54347042 | 0.21053531 | 0.023063666 | 0.12189784 | 0.043657756 | 1494 | 0.313 | 33.18 | 14.34 | 40.85 | 7.2 | 1.23 | 0.274 | 0.671 | 0.648 | 0.53 | 1.88 | Loại 1 | GBF251A3005105 | Gang thành phẩm | 2025-03-31 | 2A | 2025-03-31 22:56:50 | 22H56
4.16887049 | 0.33162868 | 0.20739555 | 0.041740337 | 0.12886267 | 0.019239756 | 1494 | 0.313 | 33.18 | 14.34 | 40.85 | 7.2 | 1.23 | 0.274 | 0.671 | 0.648 | 0.53 | 1.88 | Loại 1 | GBF251A3005110 | Gang thành phẩm | 2025-03-31 | 2A | 2025-03-31 23:02:38 | 23H02
4.299055 | 0.35289452 | 0.21403203 | 0.050595937 | 0.14472254 | 0.019403066 | 1494 | 0.313 | 33.18 | 14.34 | 40.85 | 7.2 | 1.23 | 0.274 | 0.671 | 0.648 | 0.53 | 1.88 | Loại 2 | GBF251A3005136 | Gang thành phẩm | 2025-03-31 | 2A | 2025-04-01 00:22:53 | 00H22
4.47295884 | 0.42459627 | 0.16668067 | 0.073133447 | 0.14295627 | 0.027082202 | 1458 | 0.309 | 33.34 | 14.51 | 41.02 | 7.28 | 1.23 | 0.287 | 0.671 | 0.641 | 0.53 | 1.884 | Loại 2 | GBF251A3005261 | Gang thành phẩm | 2025-03-31 | 2A | 2025-04-01 00:29:06 | 00H29
4.10594888 | 0.40481795 | 0.18070233 | 0.063839931 | 0.116468 | 0.020637893 | 1486 | [11 empty] | Loại 2 | GBF251A3005340 | Gang thành phẩm | 2025-03-31 | 2A | 2025-04-01 01:22:18 | 01H22
4.31291882 | 0.43739259 | 0.19151227 | 0.048419476 | 0.14618669 | 0.026263818 | 1486 | [11 empty] | Loại 1 | GBF251A3005342 | Gang thành phẩm | 2025-03-31 | 2A | 2025-04-01 01:49:46 | 01H49
4.24944448 | 0.40463205 | 0.19304846 | 0.035684785 | 0.13017037 | 0.025522111 | 1457 | 0.27 | 35.39 | 15.62 | 38.9 | 7.23 | 1.1 | 0.337 | 0.69 | 0.589 | 0.33 | 1.745 | Loại 1 | GBF251A3005424 | Gang thành phẩm | 2025-03-31 | 2A | 2025-04-01 03:09:25 | 03H09
4.34773245 | 0.42084597 | 0.20093951 | 0.035846706 | 0.12538024 | 0.026771483 | 1457 | 0.27 | 35.39 | 15.62 | 38.9 | 7.23 | 1.1 | 0.337 | 0.69 | 0.589 | 0.33 | 1.745 | Loại 1 | GBF251A3005457 | Gang thành phẩm | 2025-03-31 | 2A | 2025-04-01 02:05:22 | 02H05
4.280976 | 0.58195238 | 0.19530479 | 0.041850527 | 0.12502754 | 0.034525908 | 1501 | 0.313 | 34.98 | 15.33 | 38.72 | 7.1 | 1.11 | 0.331 | 0.689 | 0.58 | 0.33 | 1.748 | Loại 1 | GBF251A3005505 | Gang thành phẩm | 2025-03-31 | 2A | 2025-04-01 06:35:46 | 06H35
4.47817536 | 0.64556952 | 0.17194801 | 0.058189185 | 0.10018542 | 0.038014609 | 1501 | 0.313 | 34.98 | 15.33 | 38.72 | 7.1 | 1.11 | 0.331 | 0.689 | 0.58 | 0.33 | 1.748 | Loại 2 | GBF251A3005510 | Gang thành phẩm | 2025-03-31 | 2A | 2025-04-01 04:34:31 | 04H34
4.50804517 | 0.78141382 | 0.16947678 | 0.049180502 | 0.13306996 | 0.045928361 | 1501 | 0.313 | 34.98 | 15.33 | 38.72 | 7.1 | 1.11 | 0.331 | 0.689 | 0.58 | 0.33 | 1.748 | Loại 1 | GBF251A3005533 | Gang thành phẩm | 2025-03-31 | 2A | 2025-04-01 04:18:54 | 04H18
4.34443784 | 0.75479081 | 0.1761555 | 0.050663679 | 0.15709964 | 0.045950019 | 1501 | 0.313 | 34.98 | 15.33 | 38.72 | 7.1 | 1.11 | 0.331 | 0.689 | 0.58 | 0.33 | 1.748 | Loại 2 | GBF251A3005535 | Gang thành phẩm | 2025-03-31 | 2A | 2025-04-01 05:00:06 | 04H34
4.30329488 | 0.70149089 | 0.21936791 | 0.037868417 | 0.14415489 | 0.042923664 | 1498 | 0.322 | 33.8 | 14.76 | 40.44 | 7.36 | 1.2 | 0.286 | 0.673 | 0.626 | 0.45 | 1.851 | Loại 1 | GBF251A3005618 | Gang thành phẩm | 2025-03-31 | 2A | 2025-04-01 06:46:16 | 06H46
4.44138637 | 0.73244642 | 0.17189387 | 0.047628044 | 0.1409162 | 0.043125977 | 1498 | 0.322 | 33.8 | 14.76 | 40.44 | 7.36 | 1.2 | 0.286 | 0.673 | 0.626 | 0.45 | 1.851 | Loại 1 | GBF251A3005648 | Gang thành phẩm | 2025-03-31 | 2A | 2025-04-01 06:54:36 | 06H54
4.09272073 | 0.24175743 | 0.22656446 | 0.048925586 | 0.12552162 | 0.012447409 | 1480 | 0.322 | 33.8 | 14.76 | 40.44 | 7.36 | 1.2 | 0.286 | 0.673 | 0.626 | 0.45 | 1.851 | Loại 1 | GBF251A3005632 | Gang thành phẩm | 2025-04-01 | 1B | 2025-04-01 08:09:53 | 08H09
4.09003796 | 0.24796748 | 0.21278917 | 0.049309939 | 0.12389152 | 0.013534771 | 1483 | 0.14 | 33.06 | 14.87 | 42.26 | 7.91 | 1.28 | 0.248 | 0.46 | 0.538 | 0.27 | 1.967 | Loại 1 | GBF251A3005730 | Gang thành phẩm | 2025-04-01 | 1B | 2025-04-01 09:12:42 | 09H12
4.16385045 | 0.48097629 | 0.16525288 | 0.058807941 | 0.11035786 | 0.025442313 | 1483 | 0.14 | 33.06 | 14.87 | 42.26 | 7.91 | 1.28 | 0.248 | 0.46 | 0.538 | 0.27 | 1.967 | Loại 2 | GBF251A3005733 | Gang thành phẩm | 2025-04-01 | 1B | 2025-04-01 09:59:30 | 09H59
4.23220787 | 0.46566835 | 0.16872069 | 0.05599153 | 0.1092149 | 0.025437223 | 1483 | 0.14 | 33.06 | 14.87 | 42.26 | 7.91 | 1.28 | 0.248 | 0.46 | 0.538 | 0.27 | 1.967 | Loại 2 | GBF251A3005745 | Gang thành phẩm | 2025-04-01 | 1B | 2025-04-01 09:31:05 | 09H31
4.08434195 | 0.31682962 | 0.13624648 | 0.092187926 | 0.12525403 | 0.016233591 | 1477 | 0.436 | 34.66 | 14.69 | 37.84 | 7.56 | 1.09 | 0.34 | 0.751 | 0.643 | 0.41 | 1.734 | Loại 3 | GBF251A3005816 | Gang thành phẩm | 2025-04-01 | 1B | 2025-04-01 11:14:22 | 11H14
4.11946704 | 0.27262157 | 0.14712839 | 0.078428744 | 0.12809949 | 0.015098394 | 1477 | 0.436 | 34.66 | 14.69 | 37.84 | 7.56 | 1.09 | 0.34 | 0.751 | 0.643 | 0.41 | 1.734 | Loại 2 | GBF251A3005832 | Gang thành phẩm | 2025-04-01 | 1B | 2025-04-01 11:46:40 | 11H46
4.24970115 | 0.48429828 | 0.23700874 | 0.03999198 | 0.16558266 | 0.027228082 | 1477 | 0.436 | 34.66 | 14.69 | 37.84 | 7.56 | 1.09 | 0.34 | 0.751 | 0.643 | 0.41 | 1.734 | Loại 1 | GBF251A3005834 | Gang thành phẩm | 2025-04-01 | 1B | 2025-04-01 12:35:51 | 12H35
4.0630815 | 0.29833279 | 0.18359377 | 0.05829072 | 0.12713409 | 0.015814484 | 1477 | 0.436 | 34.66 | 14.69 | 37.84 | 7.56 | 1.09 | 0.34 | 0.751 | 0.643 | 0.41 | 1.734 | Loại 2 | GBF251A3005850 | Gang thành phẩm | 2025-04-01 | 1B | 2025-04-01 12:05:23 | 12H05
4.13853538 | 0.23472303 | 0.22134576 | 0.048190706 | 0.13474486 | 0.012127212 | 1477 | 0.436 | 34.66 | 14.69 | 37.84 | 7.56 | 1.09 | 0.34 | 0.751 | 0.643 | 0.41 | 1.734 | Loại 1 | GBF251A3005868 | Gang thành phẩm | 2025-04-01 | 1B | 2025-04-01 11:00:24 | 11H00
4.68877682 | 0.50380299 | 0.18418334 | 0.045650367 | 0.18186653 | 0.034320449 | 1497 | 0.277 | 35.31 | 15.25 | 38.14 | 7.82 | 1.08 | 0.35 | 0.752 | 0.64 | 0.39 | 1.734 | Loại 1 | GBF251A3005927 | Gang thành phẩm | 2025-04-01 | 1B | 2025-04-01 14:09:07 | 14H09
4.34317594 | 0.49144689 | 0.18434965 | 0.056764958 | 0.14760097 | 0.027742202 | 1497 | 0.277 | 35.31 | 15.25 | 38.14 | 7.82 | 1.08 | 0.35 | 0.752 | 0.64 | 0.39 | 1.734 | Loại 2 | GBF251A3005961 | Gang thành phẩm | 2025-04-01 | 1B | 2025-04-01 13:37:53 | 13H37
4.35390848 | 0.50093633 | 0.17345028 | 0.05457164 | 0.1627225 | 0.028391346 | 1484 | 0.387 | 35.6 | 14.89 | 37.92 | 7.5 | 1.07 | 0.34 | 0.735 | 0.659 | 0.45 | 1.694 | Loại 2 | GBF251A3006001 | Gang thành phẩm | 2025-04-01 | 1B | 2025-04-01 15:14:29 | 15H14
4.31556872 | 0.24913715 | 0.19347626 | 0.079456616 | 0.15226919 | 0.012843417 | 1484 | 0.387 | 35.6 | 14.89 | 37.92 | 7.5 | 1.07 | 0.34 | 0.735 | 0.659 | 0.45 | 1.694 | Loại 2 | GBF251A3006040 | Gang thành phẩm | 2025-04-01 | 1B | 2025-04-01 15:35:16 | 15H35
4.35684849 | 0.48127305 | 0.23744555 | 0.036697757 | 0.16745257 | 0.029567988 | 1476 | 0.597 | 36.36 | 14.66 | 38.33 | 7.54 | 1.05 | 0.327 | 0.738 | 0.638 | 0.47 | 1.665 | Loại 1 | GBF251A3006110 | Gang thành phẩm | 2025-04-01 | 1B | 2025-04-01 18:07:02 | 18H07
4.00525906 | 0.39937772 | 0.15204893 | 0.065187669 | 0.092893945 | 0.020007919 | 1476 | 0.597 | 36.36 | 14.66 | 38.33 | 7.54 | 1.05 | 0.327 | 0.738 | 0.638 | 0.47 | 1.665 | Loại 2 | GBF251A3006116 | Gang thành phẩm | 2025-04-01 | 1B | 2025-04-01 17:14:07 | 17H14
4.22479042 | 0.25872093 | 0.17050448 | 0.081293573 | 0.15132586 | 0.013119194 | 1476 | 0.597 | 36.36 | 14.66 | 38.33 | 7.54 | 1.05 | 0.327 | 0.738 | 0.638 | 0.47 | 1.665 | Loại 3 | GBF251A3006132 | Gang thành phẩm | 2025-04-01 | 1B | 2025-04-01 16:55:12 | 16H55
4.27693849 | 0.24774118 | 0.19107671 | 0.078805826 | 0.14839076 | 0.012607494 | 1476 | 0.597 | 36.36 | 14.66 | 38.33 | 7.54 | 1.05 | 0.327 | 0.738 | 0.638 | 0.47 | 1.665 | Loại 2 | GBF251A3006133 | Gang thành phẩm | 2025-04-01 | 1B | 2025-04-01 16:20:49 | 16H20
4.28100309 | 0.42487925 | 0.17973128 | 0.078310289 | 0.15053337 | 0.02458399 | 1476 | 0.597 | 36.36 | 14.66 | 38.33 | 7.54 | 1.05 | 0.327 | 0.738 | 0.638 | 0.47 | 1.665 | Loại 2 | GBF251A3006150 | Gang thành phẩm | 2025-04-01 | 1B | 2025-04-01 17:34:43 | 17H34
4.38536936 | 0.48191877 | 0.2351429 | 0.040330947 | 0.15372621 | 0.026679136 | 1475 | 1.648 | 36.39 | 14.83 | 38.18 | 7.43 | 1.05 | 0.323 | 0.662 | 0.651 | 0.43 | 1.661 | Loại 1 | GBF251A3006218 | Gang thành phẩm | 2025-04-01 | 1B | 2025-04-01 18:52:57 | 18H52
4.4016734 | 0.38470348 | 0.15748087 | 0.081664102 | 0.13512242 | 0.021862574 |  | 1.648 | 36.39 | 14.83 | 38.18 | 7.43 | 1.05 | 0.323 | 0.662 | 0.651 | 0.43 | 1.661 | Loại 3 | GBF251A3006259 | Gang thành phẩm | 2025-04-01 | 1B | 2025-04-01 19:32:15 | 19H32
4.47645998 | 0.46089197 | 0.24218963 | 0.035013453 | 0.14026149 | 0.03249155 |  | 1.648 | 36.39 | 14.83 | 38.18 | 7.43 | 1.05 | 0.323 | 0.662 | 0.651 | 0.43 | 1.661 | Loại 1 | GBF251A3006213 | Gang thành phẩm | 2025-04-01 | 2C | 2025-04-01 20:41:32 | 20H41
4.33010965 | 0.35856259 | 0.21481196 | 0.046988388 | 0.14797387 | 0.020697618 | 1477 | 1.648 | 36.39 | 14.83 | 38.18 | 7.43 | 1.05 | 0.323 | 0.662 | 0.651 | 0.43 | 1.661 | Loại 1 | GBF251A3006224 | Gang thành phẩm | 2025-04-01 | 2C | 2025-04-01 22:01:17 | 22H01
4.43659904 | 0.47634068 | 0.24781119 | 0.032610777 | 0.13648873 | 0.033079497 | 1477 | 1.648 | 36.39 | 14.83 | 38.18 | 7.43 | 1.05 | 0.323 | 0.662 | 0.651 | 0.43 | 1.661 | Loại 1 | GBF251A3006237 | Gang thành phẩm | 2025-04-01 | 2C | 2025-04-01 20:28:09 | 20H28
4.14212084 | 0.31366536 | 0.17762465 | 0.073974925 | 0.12692602 | 0.013458905 | 1474 | 1.545 | 35.93 | 14.45 | 37.79 | 7.18 | 1.05 | 0.324 | 0.708 | 0.661 | 0.45 | 1.654 | Loại 2 | GBF251A3006328 | Gang thành phẩm | 2025-04-01 | 2C | 2025-04-01 22:28:20 | 22H28
4.13141579 | 0.31123984 | 0.18334787 | 0.087825855 | 0.14176427 | 0.015618822 | 1474 | 1.545 | 35.93 | 14.45 | 37.79 | 7.18 | 1.05 | 0.324 | 0.708 | 0.661 | 0.45 | 1.654 | Loại 3 | GBF251A3006332 | Gang thành phẩm | 2025-04-01 | 2C | 2025-04-01 22:49:36 | 22H49
4.20766844 | 0.27637839 | 0.18686017 | 0.080420664 | 0.13982244 | 0.011548386 | 1474 | 1.545 | 35.93 | 14.45 | 37.79 | 7.18 | 1.05 | 0.324 | 0.708 | 0.661 | 0.45 | 1.654 | Loại 2 | GBF251A3006348 | Gang thành phẩm | 2025-04-01 | 2C | 2025-04-01 23:43:55 | 23H43
4.39735074 | 0.51641818 | 0.20447336 | 0.046795603 | 0.13467523 | 0.032500739 | 1495 | 0.318 | 36.14 | 14.31 | 38.49 | 7.39 | 1.07 | 0.344 | 0.878 | 0.689 | 0.5 | 1.665 | Loại 1 | GBF251A3006446 | Gang thành phẩm | 2025-04-01 | 2C | 2025-04-02 01:30:59 | 01H30
4.47253815 | 0.56056773 | 0.19884163 | 0.049649253 | 0.14070385 | 0.035205452 | 1495 | 0.318 | 36.14 | 14.31 | 38.49 | 7.39 | 1.07 | 0.344 | 0.878 | 0.689 | 0.5 | 1.665 | Loại 1 | GBF251A3006455 | Gang thành phẩm | 2025-04-01 | 2C | 2025-04-02 01:05:25 | 01H05
4.49154435 | 0.53236791 | 0.20334701 | 0.058721088 | 0.14051439 | 0.035040922 | 1495 | 0.318 | 36.14 | 14.31 | 38.49 | 7.39 | 1.07 | 0.344 | 0.878 | 0.689 | 0.5 | 1.665 | Loại 2 | GBF251A3006457 | Gang thành phẩm | 2025-04-01 | 2C | 2025-04-02 01:01:03 | 01H01
4.43957896 | 0.54622755 | 0.20287047 | 0.041855195 | 0.14004876 | 0.033778669 | 1495 | 0.318 | 36.14 | 14.31 | 38.49 | 7.39 | 1.07 | 0.344 | 0.878 | 0.689 | 0.5 | 1.665 | Loại 1 | GBF251A3006459 | Gang thành phẩm | 2025-04-01 | 2C | 2025-04-02 02:23:24 | 02H23
4.11923991 | 0.56868299 | 0.2137192 | 0.052689692 | 0.14760002 | 0.031639769 | 1476 | 0.303 | 36.04 | 15.02 | 38.6 | 7.35 | 1.07 | 0.313 | 0.628 | 0.615 | 0.37 | 1.692 | Loại 2 | GBF251A3006505 | Gang thành phẩm | 2025-04-01 | 2C | 2025-04-02 03:45:35 | 03H45
4.28058718 | 0.5028905 | 0.21746214 | 0.043104046 | 0.15443932 | 0.026417939 | 1476 | 0.303 | 36.04 | 15.02 | 38.6 | 7.35 | 1.07 | 0.313 | 0.628 | 0.615 | 0.37 | 1.692 | Loại 1 | GBF251A3006527 | Gang thành phẩm | 2025-04-01 | 2C | 2025-04-02 05:31:05 | 05H31
4.26473313 | 0.45660868 | 0.22101859 | 0.04202373 | 0.14590562 | 0.025575206 | 1476 | 0.303 | 36.04 | 15.02 | 38.6 | 7.35 | 1.07 | 0.313 | 0.628 | 0.615 | 0.37 | 1.692 | Loại 1 | GBF251A3006539 | Gang thành phẩm | 2025-04-01 | 2C | 2025-04-02 04:06:27 | 04H06
4.18367554 | 0.54197266 | 0.21196644 | 0.040426109 | 0.13932269 | 0.030581588 | 1476 | 0.303 | 36.04 | 15.02 | 38.6 | 7.35 | 1.07 | 0.313 | 0.628 | 0.615 | 0.37 | 1.692 | Loại 1 | GBF251A3006548 | Gang thành phẩm | 2025-04-01 | 2C | 2025-04-02 03:41:09 | 03H41
4.19091586 | 0.60741963 | 0.24407537 | 0.042574304 | 0.15363712 | 0.035794439 | 1464 | 0.387 | 35.76 | 14.73 | 38.78 | 7.3 | 1.08 | 0.299 | 0.589 | 0.609 | 0.35 | 1.701 | Loại 1 | GBF251A3006618 | Gang thành phẩm | 2025-04-01 | 2C | 2025-04-02 06:25:15 | 06H25
4.33999267 | 0.69523368 | 0.22992396 | 0.034906735 | 0.13713515 | 0.040149269 | 1464 | 0.387 | 35.76 | 14.73 | 38.78 | 7.3 | 1.08 | 0.299 | 0.589 | 0.609 | 0.35 | 1.701 | Loại 1 | GBF251A3006632 | Gang thành phẩm | 2025-04-01 | 2C | 2025-04-02 05:55:48 | 05H55
4.18992405 | 0.5718853 | 0.25034023 | 0.025790157 | 0.1621555 | 0.032532855 |  | 0.387 | 35.76 | 14.73 | 38.78 | 7.3 | 1.08 | 0.299 | 0.589 | 0.609 | 0.35 | 1.701 | Loại 1 | GBF251A3006647 | Gang thành phẩm | 2025-04-01 | 2C | 2025-04-02 07:22:42 | 07H22
4.40424577 | 0.60888554 | 0.22707011 | 0.031673251 | 0.14449224 | 0.037002951 | 1496 | 0.307 | 35.18 | 14.74 | 39.28 | 7.36 | 1.12 | 0.306 | 0.563 | 0.565 | 0.27 | 1.745 | Loại 1 | GBF251A3006801 | Gang thành phẩm | 2025-04-02 | 1A | 2025-04-02 09:08:17 | 09H08
4.42789555 | 0.57521634 | 0.18249834 | 0.049734482 | 0.11600615 | 0.033542608 | 1496 | 0.307 | 35.18 | 14.74 | 39.28 | 7.36 | 1.12 | 0.306 | 0.563 | 0.565 | 0.27 | 1.745 | Loại 1 | GBF251A3006809 | Gang thành phẩm | 2025-04-02 | 1A | 2025-04-02 10:17:40 | 10H17
4.28842195 | 0.5941824 | 0.23236488 | 0.038422351 | 0.13781456 | 0.036968629 | 1496 | 0.307 | 35.18 | 14.74 | 39.28 | 7.36 | 1.12 | 0.306 | 0.563 | 0.565 | 0.27 | 1.745 | Loại 1 | GBF251A3006827 | Gang thành phẩm | 2025-04-02 | 1A | 2025-04-02 09:41:02 | 09H41
4.40752344 | 0.5900923 | 0.22392054 | 0.035944068 | 0.13948615 | 0.035202838 | 1496 | 0.307 | 35.18 | 14.74 | 39.28 | 7.36 | 1.12 | 0.306 | 0.563 | 0.565 | 0.27 | 1.745 | Loại 1 | GBF251A3006840 | Gang thành phẩm | 2025-04-02 | 1A | 2025-04-02 08:57:37 | 08H57
4.23312955 | 0.57248176 | 0.24747351 | 0.034798105 | 0.16542139 | 0.033326492 | 1496 | 0.307 | 35.18 | 14.74 | 39.28 | 7.36 | 1.12 | 0.306 | 0.563 | 0.565 | 0.27 | 1.745 | Loại 1 | GBF251A3006851 | Gang thành phẩm | 2025-04-02 | 1A | 2025-04-02 07:46:36 | 07H46
3.83647186 | 0.57346259 | 0.18714264 | 0.049291748 | 0.12191649 | 0.03084292 | 1488 | 0.288 | 35.25 | 14.7 | 39.21 | 7.34 | 1.11 | 0.302 | 0.565 | 0.559 | 0.27 | 1.738 | Loại 1 | GBF251A3006950 | Gang thành phẩm | 2025-04-02 | 1A | 2025-04-02 11:43:55 | 11H43
4.48531181 | 0.61746144 | 0.18597278 | 0.046539967 | 0.14892439 | 0.039440287 | 1488 | 0.288 | 35.25 | 14.7 | 39.21 | 7.34 | 1.11 | 0.302 | 0.565 | 0.559 | 0.27 | 1.738 | Loại 1 | GBF251A3006957 | Gang thành phẩm | 2025-04-02 | 1A | 2025-04-02 11:25:35 | 11H25
4.48598354 | 0.55557944 | 0.18409745 | 0.047033282 | 0.14283479 | 0.035558077 | 1488 | 0.288 | 35.25 | 14.7 | 39.21 | 7.34 | 1.11 | 0.302 | 0.565 | 0.559 | 0.27 | 1.738 | Loại 1 | GBF251A3006968 | Gang thành phẩm | 2025-04-02 | 1A | 2025-04-02 12:33:02 | 12H33
3.75280749 | 0.8330541 | 0.20553993 | 0.038045594 | 0.12501929 | 0.042829844 | 1473 | 0.559 | 34.92 | 14.86 | 39.04 | 7.21 | 1.12 | 0.316 | 0.608 | 0.572 | 0.29 | 1.75 | Loại 2 | GBF251A3007027 | Gang thành phẩm | 2025-04-02 | 1A | 2025-04-02 13:53:50 | 13H53
4.32900065 | 0.59428775 | 0.19351791 | 0.044941186 | 0.14576717 | 0.033263269 | 1473 | 0.559 | 34.92 | 14.86 | 39.04 | 7.21 | 1.12 | 0.316 | 0.608 | 0.572 | 0.29 | 1.75 | Loại 1 | GBF251A3007039 | Gang thành phẩm | 2025-04-02 | 1A | 2025-04-02 14:30:45 | 14H30
3.77471173 | 0.87688888 | 0.20738532 | 0.034718125 | 0.12292723 | 0.045485557 | 1473 | 0.559 | 34.92 | 14.86 | 39.04 | 7.21 | 1.12 | 0.316 | 0.608 | 0.572 | 0.29 | 1.75 | Loại 2 | GBF251A3007045 | Gang thành phẩm | 2025-04-02 | 1A | 2025-04-02 13:41:34 | 13H41
4.43399763 | 0.42947262 | 0.22950438 | 0.038204942 | 0.13850609 | 0.026245944 | 1488 | 0.266 | 34.74 | 14.65 | 38.81 | 7.06 | 1.12 | 0.312 | 0.63 | 0.588 | 0.32 | 1.742 | Loại 1 | GBF251A3007111 | Gang thành phẩm | 2025-04-02 | 1A | 2025-04-02 16:48:40 | 16H48
3.89299857 | 0.63798147 | 0.23202034 | 0.028148704 | 0.13829698 | 0.034165284 | 1488 | 0.266 | 34.74 | 14.65 | 38.81 | 7.06 | 1.12 | 0.312 | 0.63 | 0.588 | 0.32 | 1.742 | Loại 1 | GBF251A3007113 | Gang thành phẩm | 2025-04-02 | 1A | 2025-04-02 16:22:29 | 16H22
3.9764843 | 0.91593128 | 0.2123962 | 0.034538265 | 0.12958082 | 0.048607602 | 1488 | 0.266 | 34.74 | 14.65 | 38.81 | 7.06 | 1.12 | 0.312 | 0.63 | 0.588 | 0.32 | 1.742 | Loại 2 | GBF251A3007158 | Gang thành phẩm | 2025-04-02 | 1A | 2025-04-02 15:42:03 | 15H42
4.55352914 | 0.59015015 | 0.22010817 | 0.030103331 | 0.14048203 | 0.039719085 | 1475 | 0.391 | 35.8 | 15.16 | 38.74 | 7.42 | 1.08 | 0.325 | 0.699 | 0.649 | 0.43 | 1.713 | Loại 1 | GBF251A3007219 | Gang thành phẩm | 2025-04-02 | 1A | 2025-04-02 18:20:11 | 18H20
3.76139792 | 0.29252142 | 0.19144486 | 0.050951658 | 0.11736329 | 0.01118117 | 1475 | 0.391 | 35.8 | 15.16 | 38.74 | 7.42 | 1.08 | 0.325 | 0.699 | 0.649 | 0.43 | 1.713 | Loại 2 | GBF251A3007257 | Gang thành phẩm | 2025-04-02 | 1A | 2025-04-02 18:18:04 | 18H18
4.42362342 | 0.37712554 | 0.23232415 | 0.030237987 | 0.12411599 | 0.027746742 | 1473 | 0.506 | 36.38 | 14.35 | 38.41 | 6.95 | 1.06 | 0.374 | 0.878 | 0.626 | 0.51 | 1.641 | Loại 1 | GBF251A3007327 | Gang thành phẩm | 2025-04-02 | 1A | 2025-04-02 18:55:01 | 19H07
4.42957755 | 0.54634419 | 0.24682705 | 0.02657715 | 0.1299211 | 0.038028439 | 1466 | 0.391 | 35.8 | 15.16 | 38.74 | 7.42 | 1.08 | 0.325 | 0.699 | 0.649 | 0.43 | 1.713 | Loại 1 | GBF251A3007208 | Gang thành phẩm | 2025-04-02 | 2B | 2025-04-02 19:09:38 | 19H09
4.25650442 | 0.41192487 | 0.20027089 | 0.052144187 | 0.14022811 | 0.018821431 | 1450 | 0.391 | 35.8 | 15.16 | 38.74 | 7.42 | 1.08 | 0.325 | 0.699 | 0.649 | 0.43 | 1.713 | Loại 2 | GBF251A3007210 | Gang thành phẩm | 2025-04-02 | 2B | 2025-04-02 20:58:57 | 20H58
4.22415946 | 0.41874777 | 0.19248494 | 0.058646594 | 0.15156489 | 0.018230962 | 1450 | 0.391 | 35.8 | 15.16 | 38.74 | 7.42 | 1.08 | 0.325 | 0.699 | 0.649 | 0.43 | 1.713 | Loại 2 | GBF251A3007239 | Gang thành phẩm | 2025-04-02 | 2B | 2025-04-02 21:23:51 | 21H23
4.2245104 | 0.38041279 | 0.16665207 | 0.06680385 | 0.12719555 | 0.01674282 | 1466 | 0.506 | 36.38 | 14.35 | 38.41 | 6.95 | 1.06 | 0.374 | 0.878 | 0.626 | 0.51 | 1.641 | Loại 2 | GBF251A3007333 | Gang thành phẩm | 2025-04-02 | 2B | 2025-04-02 22:39:36 | 22H39
4.19818706 | 0.32979978 | 0.13822353 | 0.088353765 | 0.12258059 | 0.014156316 | 1466 | 0.506 | 36.38 | 14.35 | 38.41 | 6.95 | 1.06 | 0.374 | 0.878 | 0.626 | 0.51 | 1.641 | Loại 3 | GBF251A3007360 | Gang thành phẩm | 2025-04-02 | 2B | 2025-04-02 22:09:34 | 22H09
4.22202214 | 0.43813245 | 0.16436146 | 0.064052569 | 0.12543854 | 0.018608204 | 1443 | 0.911 | 36.95 | 14.07 | 37.49 | 6.64 | 1.01 | 0.342 | 0.833 | 0.672 | 0.56 | 1.575 | Loại 2 | GBF251A3007435 | Gang thành phẩm | 2025-04-02 | 2B | 2025-04-02 23:40:35 | 23H40
4.53206778 | 0.69911689 | 0.18056235 | 0.054559652 | 0.14837743 | 0.036809868 | 1506 | 0.655 | 36.83 | 14.32 | 38.29 | 6.96 | 1.04 | 0.369 | 0.853 | 0.643 | 0.52 | 1.617 | Loại 2 | GBF251A3007540 | Gang thành phẩm | 2025-04-02 | 2B | 2025-04-03 00:25:14 | 00H25
4.32183816 | 0.6354188 | 0.17520885 | 0.057893499 | 0.13615475 | 0.0326538 | 1506 | 0.655 | 36.83 | 14.32 | 38.29 | 6.96 | 1.04 | 0.369 | 0.853 | 0.643 | 0.52 | 1.617 | Loại 2 | GBF251A3007555 | Gang thành phẩm | 2025-04-02 | 2B | 2025-04-03 01:27:52 | 01H27
4.29371654 | 0.65045009 | 0.15863159 | 0.056247646 | 0.13328602 | 0.030009589 | 1506 | 0.655 | 36.83 | 14.32 | 38.29 | 6.96 | 1.04 | 0.369 | 0.853 | 0.643 | 0.52 | 1.617 | Loại 2 | GBF251A3007556 | Gang thành phẩm | 2025-04-02 | 2B | 2025-04-03 00:52:06 | 00H52
4.27140355 | 0.42482253 | 0.15207572 | 0.077798349 | 0.12999541 | 0.019392417 | 1444 | 0.525 | 36.93 | 14.11 | 37.52 | 6.61 | 1.02 | 0.329 | 0.754 | 0.682 | 0.49 | 1.577 | Loại 2 | GBF251A3007623 | Gang thành phẩm | 2025-04-02 | 2B | 2025-04-03 02:53:20 | 02H53
4.27398851 | 0.44652983 | 0.14050656 | 0.082367131 | 0.13730916 | 0.020646942 | 144 | 0.525 | 36.93 | 14.11 | 37.52 | 6.61 | 1.02 | 0.329 | 0.754 | 0.682 | 0.49 | 1.577 | Loại 3 | GBF251A3007627 | Gang thành phẩm | 2025-04-02 | 2B | 2025-04-03 02:18:51 | 02H18
4.3613621 | 0.69164497 | 0.17254399 | 0.055849177 | 0.14597376 | 0.033641276 | 1484 | 0.232 | 35.95 | 15.06 | 38.55 | 7.01 | 1.07 | 0.344 | 0.666 | 0.591 | 0.31 | 1.686 | Loại 2 | GBF251A3007706 | Gang thành phẩm | 2025-04-02 | 2B | 2025-04-03 05:04:05 | 05H04
4.12764442 | 0.44847468 | 0.14516219 | 0.079228019 | 0.12083682 | 0.016569741 | 1484 | 0.232 | 35.95 | 15.06 | 38.55 | 7.01 | 1.07 | 0.344 | 0.666 | 0.591 | 0.31 | 1.686 | Loại 2 | GBF251A3007749 | Gang thành phẩm | 2025-04-02 | 2B | 2025-04-03 04:26:39 | 04H26
4.2617894 | 0.4648526 | 0.12483748 | 0.090536228 | 0.13107485 | 0.02082825 | 1484 | 0.232 | 35.95 | 15.06 | 38.55 | 7.01 | 1.07 | 0.344 | 0.666 | 0.591 | 0.31 | 1.686 | Loại 3 | GBF251A3007759 | Gang thành phẩm | 2025-04-02 | 2B | 2025-04-03 03:48:33 | 03H48
4.2282024 | 0.4251044 | 0.16627599 | 0.072248544 | 0.1480334 | 0.018279899 | 1450 | 0.751 | 38.48 | 14.69 | 37.31 | 6.9 | 0.97 | 0.348 | 0.81 | 0.721 | 0.61 | 1.531 | Loại 2 | GBF251A3007824 | Gang thành phẩm | 2025-04-02 | 2B | 2025-04-03 07:17:34 | 07H17
4.28051507 | 0.36851703 | 0.12859919 | 0.09781906 | 0.15236166 | 0.018252702 | 1450 | 0.751 | 38.48 | 14.69 | 37.31 | 6.9 | 0.97 | 0.348 | 0.81 | 0.721 | 0.61 | 1.531 | Loại 3 | GBF251A3007842 | Gang thành phẩm | 2025-04-02 | 2B | 2025-04-03 06:35:14 | 06H35
4.26115805 | 0.43337465 | 0.17263723 | 0.067143638 | 0.13480372 | 0.018785892 | 1450 | 0.751 | 38.48 | 14.69 | 37.31 | 6.9 | 0.97 | 0.348 | 0.81 | 0.721 | 0.61 | 1.531 | Loại 2 | GBF251A3007861 | Gang thành phẩm | 2025-04-02 | 2B | 2025-04-03 06:00:34 | 06H00
4.22915374 | 0.48608948 | 0.17935961 | 0.057687622 | 0.13064562 | 0.02232783 | 1450 | 0.751 | 38.48 | 14.69 | 37.31 | 6.9 | 0.97 | 0.348 | 0.81 | 0.721 | 0.61 | 1.531 | Loại 2 | GBF251A3007846 | Gang thành phẩm | 2025-04-03 | 1C | 2025-04-03 07:35:16 | 07H35
4.31217997 | 0.68220328 | 0.17792586 | 0.042581718 | 0.1397617 | 0.033236069 | 1484 | 1.51 | 36.37 | 15.14 | 38.16 | 7.08 | 1.05 | 0.344 | 0.717 | 0.628 | 0.41 | 1.66 | Loại 1 | GBF251A3007923 | Gang thành phẩm | 2025-04-03 | 1C | 2025-04-03 09:06:19 | 09H06
4.32689099 | 0.42098715 | 0.20398688 | 0.045277179 | 0.1432678 | 0.02146901 | 1473 | 0.411 | 37 | 14.67 | 38.38 | 6.84 | 1.04 | 0.302 | 0.612 | 0.667 | 0.45 | 1.619 | Loại 1 | GBF251A3008013 | Gang thành phẩm | 2025-04-03 | 1C | 2025-04-03 10:41:29 | 10H41
4.33071188 | 0.41595865 | 0.18283539 | 0.053662907 | 0.14174895 | 0.021490996 | 1473 | 0.411 | 37 | 14.67 | 38.38 | 6.84 | 1.04 | 0.302 | 0.612 | 0.667 | 0.45 | 1.619 | Loại 2 | GBF251A3008027 | Gang thành phẩm | 2025-04-03 | 1C | 2025-04-03 10:12:18 | 10H12
4.52101162 | 0.68592117 | 0.20453514 | 0.036579762 | 0.14237517 | 0.040431131 | 1481 | 0.396 | 36.08 | 15.14 | 39 | 6.99 | 1.08 | 0.306 | 0.587 | 0.574 | 0.3 | 1.694 | Loại 1 | GBF251A3008110 | Gang thành phẩm | 2025-04-03 | 1C | 2025-04-03 11:39:04 | 11H39
4.5728239 | 0.63344983 | 0.20947072 | 0.036135032 | 0.14662621 | 0.037846802 | 1481 | 0.396 | 36.08 | 15.14 | 39 | 6.99 | 1.08 | 0.306 | 0.587 | 0.574 | 0.3 | 1.694 | Loại 1 | GBF251A3008111 | Gang thành phẩm | 2025-04-03 | 1C | 2025-04-03 12:28:35 | 12H28
4.48155503 | 0.655944 | 0.20094643 | 0.037849868 | 0.1388505 | 0.037762168 | 1481 | 0.396 | 36.08 | 15.14 | 39 | 6.99 | 1.08 | 0.306 | 0.587 | 0.574 | 0.3 | 1.694 | Loại 1 | GBF251A3008144 | Gang thành phẩm | 2025-04-03 | 1C | 2025-04-03 11:57:39 | 11H57
4.25195561 | 0.24513429 | 0.17201692 | 0.073807864 | 0.12667641 | 0.011973914 | 1450 | 1.057 | 36.81 | 14.53 | 38.44 | 7 | 1.04 | 0.336 | 0.692 | 0.663 | 0.5 | 1.629 | Loại 2 | GBF251A3008249 | Gang thành phẩm | 2025-04-03 | 1C | 2025-04-03 14:04:27 | 14H04
4.232295 | 0.25285354 | 0.18266332 | 0.068471279 | 0.13187522 | 0.012036959 | 1450 | 1.057 | 36.81 | 14.53 | 38.44 | 7 | 1.04 | 0.336 | 0.692 | 0.663 | 0.5 | 1.629 | Loại 2 | GBF251A3008255 | Gang thành phẩm | 2025-04-03 | 1C | 2025-04-03 14:16:01 | 14H16
4.28844657 | 0.25246789 | 0.18434815 | 0.060312395 | 0.13560056 | 0.013137001 | 1450 | 1.057 | 36.81 | 14.53 | 38.44 | 7 | 1.04 | 0.336 | 0.692 | 0.663 | 0.5 | 1.629 | Loại 2 | GBF251A3008268 | Gang thành phẩm | 2025-04-03 | 1C | 2025-04-03 14:31:17 | 14H31
4.3059853 | 0.38767098 | 0.1835267 | 0.048138321 | 0.12768853 | 0.024533928 | 1482 | 0.609 | 35.76 | 15.11 | 38.95 | 7.16 | 1.09 | 0.315 | 0.619 | 0.595 | 0.33 | 1.712 | Loại 1 | GBF251A3008323 | Gang thành phẩm | 2025-04-03 | 1C | 2025-04-03 15:44:12 | 15H44
4.38613247 | 0.47984601 | 0.22200049 | 0.030736795 | 0.13033003 | 0.032184121 | 1482 | 0.609 | 35.76 | 15.11 | 38.95 | 7.16 | 1.09 | 0.315 | 0.619 | 0.595 | 0.33 | 1.712 | Loại 1 | GBF251A3008324 | Gang thành phẩm | 2025-04-03 | 1C | 2025-04-03 16:38:56 | 16H38
4.35702363 | 0.51091386 | 0.21830829 | 0.034178383 | 0.13649444 | 0.03292658 | 1482 | 0.609 | 35.76 | 15.11 | 38.95 | 7.16 | 1.09 | 0.315 | 0.619 | 0.595 | 0.33 | 1.712 | Loại 1 | GBF251A3008326 | Gang thành phẩm | 2025-04-03 | 1C | 2025-04-03 16:05:25 | 16H05
4.5262839 | 0.63342399 | 0.18692827 | 0.035811462 | 0.12905715 | 0.043051728 | 1486 | 0.427 | 35.42 | 15.13 | 39.53 | 7.3 | 1.12 | 0.293 | 0.525 | 0.584 | 0.38 | 1.749 | Loại 1 | GBF251A3008418 | Gang thành phẩm | 2025-04-03 | 1C | 2025-04-03 17:03:22 | 17H03
4.40317432 | 0.50800217 | 0.17982463 | 0.048308957 | 0.13053954 | 0.032771825 | 1474 | 0.807 | 35.95 | 15.03 | 38.88 | 7.22 | 1.08 | 0.295 | 0.576 | 0.604 | 0.36 | 1.7 | Loại 1 | GBF251A3008514 | Gang thành phẩm | 2025-04-03 | 1C | 2025-04-03 18:40:36 | 18H40
4.4565718 | 0.54226671 | 0.18906693 | 0.043890323 | 0.13140624 | 0.037215578 | 1474 | 0.807 | 35.95 | 15.03 | 38.88 | 7.22 | 1.08 | 0.295 | 0.576 | 0.604 | 0.36 | 1.7 | Loại 1 | GBF251A3008567 | Gang thành phẩm | 2025-04-03 | 1C | 2025-04-03 19:21:56 | 19H21
4.38977901 | 0.50034871 | 0.17603967 | 0.045617933 | 0.12348468 | 0.031975809 | 1474 | 0.807 | 35.95 | 15.03 | 38.88 | 7.22 | 1.08 | 0.295 | 0.576 | 0.604 | 0.36 | 1.7 | Loại 1 | GBF251A3008570 | Gang thành phẩm | 2025-04-03 | 1C | 2025-04-03 18:31:55 | 18H31
4.42874823 | 0.26630711 | 0.20355161 | 0.022925565 | 0.12602097 | 0.023022189 | 1486 | 0.807 | 35.95 | 15.03 | 38.88 | 7.22 | 1.08 | 0.295 | 0.576 | 0.604 | 0.36 | 1.7 | Loại 1 | GBF251A3008528 | Gang thành phẩm | 2025-04-03 | 2A | 2025-04-03 20:47:41 | 20H47
4.40353286 | 0.18327419 | 0.1396069 | 0.040056441 | 0.12606962 | 0.015910751 | 1486 | 0.807 | 35.95 | 15.03 | 38.88 | 7.22 | 1.08 | 0.295 | 0.576 | 0.604 | 0.36 | 1.7 | Loại 1 | GBF251A3008559 | Gang thành phẩm | 2025-04-03 | 2A | 2025-04-03 20:50:12 | 20H50
3.89840495 | 0.41053341 | 0.15235361 | 0.070062084 | 0.14356901 | 0.023674665 | 1450 | 0.348 | 35.83 | 15.09 | 38.41 | 7.22 | 1.07 | 0.323 | 0.617 | 0.657 | 0.35 | 1.695 | Loại 2 | GBF251A3008605 | Gang thành phẩm | 2025-04-03 | 2A | 2025-04-03 21:59:54 | 21H59
4.30729635 | 0.37997667 | 0.2103646 | 0.044328808 | 0.14263642 | 0.022878645 | 1450 | 0.348 | 35.83 | 15.09 | 38.41 | 7.22 | 1.07 | 0.323 | 0.617 | 0.657 | 0.35 | 1.695 | Loại 1 | GBF251A3008656 | Gang thành phẩm | 2025-04-03 | 2A | 2025-04-03 22:45:29 | 22H45
3.93061094 | 0.41039897 | 0.15299695 | 0.059717933 | 0.12945716 | 0.024485353 | 1450 | 0.348 | 35.83 | 15.09 | 38.41 | 7.22 | 1.07 | 0.323 | 0.617 | 0.657 | 0.35 | 1.695 | Loại 2 | GBF251A3008663 | Gang thành phẩm | 2025-04-03 | 2A | 2025-04-03 21:59:59 | 21H59
4.28196065 | 0.37793305 | 0.21034975 | 0.043877357 | 0.13992711 | 0.022823462 | 1486 | 0.435 | 36.17 | 14.3 | 38.15 | 6.8 | 1.05 | 0.324 | 0.69 | 0.67 | 0.49 | 1.638 | Loại 1 | GBF251A3008723 | Gang thành phẩm | 2025-04-03 | 2A | 2025-04-03 23:05:46 | 23H05
3.98264553 | 0.43564938 | 0.21818277 | 0.034913327 | 0.14889675 | 0.023295489 | 1486 | 0.435 | 36.17 | 14.3 | 38.15 | 6.8 | 1.05 | 0.324 | 0.69 | 0.67 | 0.49 | 1.638 | Loại 1 | GBF251A3008724 | Gang thành phẩm | 2025-04-03 | 2A | 2025-04-04 00:27:40 | 00H27
4.2905922 | 0.39075084 | 0.21454522 | 0.035651232 | 0.13420683 | 0.020694031 | 1486 | 0.435 | 36.17 | 14.3 | 38.15 | 6.8 | 1.05 | 0.324 | 0.69 | 0.67 | 0.49 | 1.638 | Loại 1 | GBF251A3008740 | Gang thành phẩm | 2025-04-03 | 2A | 2025-04-04 00:26:10 | 00H26
4.33618603 | 0.31198616 | 0.14175967 | 0.069756921 | 0.13071987 | 0.017372797 | 1441 | 0.329 | 35.74 | 15.03 | 38.49 | 7.19 | 1.08 | 0.32 | 0.604 | 0.647 | 0.35 | 1.699 | Loại 2 | GBF251A3008809 | Gang thành phẩm | 2025-04-03 | 2A | 2025-04-04 01:03:11 | 01H03
4.0297591 | 0.34954621 | 0.13936233 | 0.074116957 | 0.14146798 | 0.019657522 | 1441 | 0.329 | 35.74 | 15.03 | 38.49 | 7.19 | 1.08 | 0.32 | 0.604 | 0.647 | 0.35 | 1.699 | Loại 2 | GBF251A3008837 | Gang thành phẩm | 2025-04-03 | 2A | 2025-04-04 01:56:23 | 01H56
4.34105659 | 0.30965311 | 0.14005865 | 0.074972544 | 0.13431455 | 0.020378208 | 1441 | 0.329 | 35.74 | 15.03 | 38.49 | 7.19 | 1.08 | 0.32 | 0.604 | 0.647 | 0.35 | 1.699 | Loại 2 | GBF251A3008846 | Gang thành phẩm | 2025-04-03 | 2A | 2025-04-04 01:43:45 | 01H43
4.51496042 | 0.64999869 | 0.19354108 | 0.029408073 | 0.1283603 | 0.051122921 | 1522 | 0.363 | 36.13 | 14.98 | 38.71 | 7.2 | 1.07 | 0.347 | 0.725 | 0.624 | 0.39 | 1.685 | Loại 1 | GBF251A3009015 | Gang thành phẩm | 2025-04-03 | 2A | 2025-04-04 04:16:51 | 04H16
4.2579759 | 0.63896119 | 0.16954382 | 0.041426196 | 0.14481156 | 0.040391778 | 1522 | 0.363 | 36.13 | 14.98 | 38.71 | 7.2 | 1.07 | 0.347 | 0.725 | 0.624 | 0.39 | 1.685 | Loại 1 | GBF251A3009031 | Gang thành phẩm | 2025-04-03 | 2A | 2025-04-04 04:04:37 | 04H04
4.54631227 | 0.69621685 | 0.20775351 | 0.023262095 | 0.13290539 | 0.056398625 | 1522 | 0.363 | 36.13 | 14.98 | 38.71 | 7.2 | 1.07 | 0.347 | 0.725 | 0.624 | 0.39 | 1.685 | Loại 1 | GBF251A3009050 | Gang thành phẩm | 2025-04-03 | 2A | 2025-04-04 04:35:36 | 04H35
4.55835166 | 0.58983916 | 0.17091678 | 0.036454909 | 0.13086986 | 0.044738096 | 1481 | 0.786 | 35.46 | 15.13 | 38.67 | 7.23 | 1.09 | 0.312 | 0.601 | 0.644 | 0.35 | 1.721 | Loại 1 | GBF251A3009140 | Gang thành phẩm | 2025-04-03 | 2A | 2025-04-04 06:32:21 | 06H32
4.5533996 | 0.611929 | 0.17399166 | 0.032473098 | 0.13731103 | 0.04704365 | 1481 | 0.786 | 35.46 | 15.13 | 38.67 | 7.23 | 1.09 | 0.312 | 0.601 | 0.644 | 0.35 | 1.721 | Loại 1 | GBF251A3009147 | Gang thành phẩm | 2025-04-03 | 2A | 2025-04-04 06:28:04 | 06H28
4.20372946 | 0.5391789 | 0.20374707 | 0.024317459 | 0.14890819 | 0.036531753 | 1490 | [11 empty] | Loại 1 | GBF251A3009213 | Gang thành phẩm | 2025-04-03 | 2A | 2025-04-04 06:41:36 | 06H41
4.21883275 | 0.66201012 | 0.2233629 | 0.020328555 | 0.15224067 | 0.047735439 | 1490 | [11 empty] | Loại 1 | GBF251A3009231 | Gang thành phẩm | 2025-04-04 | 1B | 2025-04-04 07:58:32 | 07H58
4.37134954 | 0.48822976 | 0.19347779 | 0.025416005 | 0.1454033 | 0.036614661 | 1514 | 0.352 | 33.22 | 14.92 | 40.57 | 7.71 | 1.22 | 0.291 | 0.551 | 0.561 | 0.35 | 1.902 | Loại 1 | GBF251A3009310 | Gang thành phẩm | 2025-04-04 | 1B | 2025-04-04 09:49:10 | 09H49
4.35117069 | 0.51984692 | 0.19197709 | 0.023881943 | 0.14349344 | 0.039066419 | 1514 | 0.352 | 33.22 | 14.92 | 40.57 | 7.71 | 1.22 | 0.291 | 0.551 | 0.561 | 0.35 | 1.902 | Loại 1 | GBF251A3009318 | Gang thành phẩm | 2025-04-04 | 1B | 2025-04-04 08:55:12 | 08H55
4.33274159 | 0.23905884 | 0.18554026 | 0.037375584 | 0.14585472 | 0.01729456 | 1495 | 0.598 | 34.15 | 14.57 | 40.15 | 7.56 | 1.18 | 0.295 | 0.554 | 0.622 | 0.44 | 1.824 | Loại 1 | GBF251A3009448 | Gang thành phẩm | 2025-04-04 | 1B | 2025-04-04 10:23:22 | 10H23
4.44036386 | 0.68717853 | 0.2169035 | 0.017259799 | 0.14026434 | 0.053745615 | 1506 | 0.265 | 33.25 | 14.96 | 40.89 | 7.69 | 1.23 | 0.267 | 0.439 | 0.535 | 0.31 | 1.911 | Loại 1 | GBF251A3009506 | Gang thành phẩm | 2025-04-04 | 1B | 2025-04-04 13:33:26 | 13H33
4.47610579 | 0.47266936 | 0.16084454 | 0.047361283 | 0.15672515 | 0.032299983 | 1506 | 0.265 | 33.25 | 14.96 | 40.89 | 7.69 | 1.23 | 0.267 | 0.439 | 0.535 | 0.31 | 1.911 | Loại 1 | GBF251A3009511 | Gang thành phẩm | 2025-04-04 | 1B | 2025-04-04 12:31:25 | 12H38
4.31014379 | 0.55902227 | 0.17533955 | 0.0487778 | 0.1525767 | 0.037316233 | 1506 | 0.265 | 33.25 | 14.96 | 40.89 | 7.69 | 1.23 | 0.267 | 0.439 | 0.535 | 0.31 | 1.911 | Loại 1 | GBF251A3009518 | Gang thành phẩm | 2025-04-04 | 1B | 2025-04-04 12:57:49 | 12H57
4.3451238 | 0.49227116 | 0.16355182 | 0.048572441 | 0.16013551 | 0.031177057 | 1506 | 0.265 | 33.25 | 14.96 | 40.89 | 7.69 | 1.23 | 0.267 | 0.439 | 0.535 | 0.31 | 1.911 | Loại 1 | GBF251A3009540 | Gang thành phẩm | 2025-04-04 | 1B | 2025-04-04 11:55:35 | 11H55
4.49020582 | 0.50797635 | 0.17101592 | 0.040968301 | 0.15791939 | 0.040905084 | 1506 | 0.265 | 33.25 | 14.96 | 40.89 | 7.69 | 1.23 | 0.267 | 0.439 | 0.535 | 0.31 | 1.911 | Loại 1 | GBF251A3009555 | Gang thành phẩm | 2025-04-04 | 1B | 2025-04-04 11:12:10 | 11H12
4.63729257 | 0.48907955 | 0.19005586 | 0.043873376 | 0.15918112 | 0.039688613 | 1491 | [11 empty] | Loại 1 | GBF251A3009614 | Gang thành phẩm | 2025-04-04 | 1B | 2025-04-04 14:43:12 | 14H43
4.44192068 | 0.38883367 | 0.24312478 | 0.023005803 | 0.16024904 | 0.030685311 | 1491 | [11 empty] | Loại 1 | GBF251A3009616 | Gang thành phẩm | 2025-04-04 | 1B | 2025-04-04 15:46:58 | 15H46
4.46623359 | 0.48695063 | 0.20063231 | 0.026785005 | 0.16125546 | 0.039429464 | 1491 | [11 empty] | Loại 1 | GBF251A3009646 | Gang thành phẩm | 2025-04-04 | 1B | 2025-04-04 14:53:13 | 14H53
4.38625018 | 0.47897797 | 0.20994268 | 0.027834906 | 0.15986831 | 0.033564045 | 1509 | 0.154 | 33.8 | 15.63 | 40.23 | 7.72 | 1.19 | 0.243 | 0.328 | 0.495 | 0.17 | 1.881 | Loại 1 | GBF251A3009710 | Gang thành phẩm | 2025-04-04 | 1B | 2025-04-04 16:38:38 | 16H38
4.4566321 | 0.49093906 | 0.17617651 | 0.02904087 | 0.14411576 | 0.036019894 | 1509 | 0.154 | 33.8 | 15.63 | 40.23 | 7.72 | 1.19 | 0.243 | 0.328 | 0.495 | 0.17 | 1.881 | Loại 1 | GBF251A3009731 | Gang thành phẩm | 2025-04-04 | 1B | 2025-04-04 15:52:47 | 15H52
4.34200815 | 0.22632359 | 0.19529384 | 0.039316938 | 0.1508288 | 0.014876834 | 1476 | 0.358 | 35 | 15.08 | 39.01 | 7.42 | 1.11 | 0.282 | 0.509 | 0.621 | 0.34 | 1.757 | Loại 1 | GBF251A3009806 | Gang thành phẩm | 2025-04-04 | 1B | 2025-04-04 18:09:05 | 18H09
4.2052748 | 0.31869134 | 0.14630585 | 0.073649212 | 0.13671867 | 0.017447959 | 1476 | 0.358 | 35 | 15.08 | 39.01 | 7.42 | 1.11 | 0.282 | 0.509 | 0.621 | 0.34 | 1.757 | Loại 2 | GBF251A3009849 | Gang thành phẩm | 2025-04-04 | 1B | 2025-04-04 17:42:38 | 17H42
4.05505935 | 0.23987152 | 0.11142771 | 0.09787397 | 0.13869208 | 0.01214087 |  | 0.31 | 34.34 | 15.19 | 39.19 | 7.51 | 1.14 | 0.332 | 0.702 | 0.65 | 0.39 | 1.802 | Loại 3 | GBF251A3009908 | Gang thành phẩm | 2025-04-04 | 1B | 2025-04-04 18:40:08 | 18H40
4.11060192 | 0.32223185 | 0.13072884 | 0.072350907 | 0.14032916 | 0.016658976 |  | 0.31 | 34.34 | 15.19 | 39.19 | 7.51 | 1.14 | 0.332 | 0.702 | 0.65 | 0.39 | 1.802 | Loại 2 | GBF251A3009911 | Gang thành phẩm | 2025-04-04 | 1B | 2025-04-04 19:10:59 | 19H10
4.31860598 | 0.46475484 | 0.2195357 | 0.022332248 | 0.15609211 | 0.035100939 | 1488 | 0.31 | 34.34 | 15.19 | 39.19 | 7.51 | 1.14 | 0.332 | 0.702 | 0.65 | 0.39 | 1.802 | Loại 1 | GBF251A3009930 | Gang thành phẩm | 2025-04-04 | 2C | 2025-04-04 20:03:02 | 20H03
4.43675082 | 0.5426224 | 0.17617601 | 0.039471697 | 0.15433569 | 0.037167347 | 1507 | 1.148 | 34.02 | 14.55 | 38.71 | 7 | 1.14 | 0.29 | 0.647 | 0.614 | 0.4 | 1.771 | Loại 1 | GBF251A3010015 | Gang thành phẩm | 2025-04-04 | 2C | 2025-04-04 20:58:37 | 20H58
4.54139814 | 0.50060356 | 0.16979147 | 0.045011009 | 0.15096179 | 0.033864988 | 1507 | 1.148 | 34.02 | 14.55 | 38.71 | 7 | 1.14 | 0.29 | 0.647 | 0.614 | 0.4 | 1.771 | Loại 1 | GBF251A3010030 | Gang thành phẩm | 2025-04-04 | 2C | 2025-04-04 20:53:20 | 19H10
4.39844711 | 0.52050376 | 0.17476325 | 0.038465371 | 0.14161222 | 0.034725811 | 1507 | 1.148 | 34.02 | 14.55 | 38.71 | 7 | 1.14 | 0.29 | 0.647 | 0.614 | 0.4 | 1.771 | Loại 1 | GBF251A3010042 | Gang thành phẩm | 2025-04-04 | 2C | 2025-04-04 21:07:26 | 21H07
4.33369461 | 0.51111317 | 0.17585287 | 0.040331257 | 0.15415122 | 0.033215044 | 1508 | 0.655 | 36.83 | 14.32 | 38.29 | 6.96 | 1.04 | 0.369 | 0.853 | 0.643 | 0.52 | 1.617 | Loại 1 | GBF251A3010126 | Gang thành phẩm | 2025-04-04 | 2C | 2025-04-04 23:36:47 | 23H36
4.45052908 | 0.47535225 | 0.16864905 | 0.045718152 | 0.14919419 | 0.032256807 | 1508 | 0.655 | 36.83 | 14.32 | 38.29 | 6.96 | 1.04 | 0.369 | 0.853 | 0.643 | 0.52 | 1.617 | Loại 1 | GBF251A3010131 | Gang thành phẩm | 2025-04-04 | 2C | 2025-04-04 22:06:33 | 22H06
4.4433 | 0.47969015 | 0.16815508 | 0.047834587 | 0.15617002 | 0.031947377 | 1508 | 0.655 | 36.83 | 14.32 | 38.29 | 6.96 | 1.04 | 0.369 | 0.853 | 0.643 | 0.52 | 1.617 | Loại 1 | GBF251A3010150 | Gang thành phẩm | 2025-04-04 | 2C | 2025-04-05 00:32:00 | 00H32
4.38633872 | 0.52741921 | 0.1737346 | 0.042019603 | 0.14849449 | 0.035306972 | 1508 | 0.655 | 36.83 | 14.32 | 38.29 | 6.96 | 1.04 | 0.369 | 0.853 | 0.643 | 0.52 | 1.617 | Loại 1 | GBF251A3010160 | Gang thành phẩm | 2025-04-04 | 2C | 2025-04-04 22:55:19 | 22H55
4.34600728 | 0.51254188 | 0.17668764 | 0.035932962 | 0.14495398 | 0.032876181 | 1508 | 0.655 | 36.83 | 14.32 | 38.29 | 6.96 | 1.04 | 0.369 | 0.853 | 0.643 | 0.52 | 1.617 | Loại 1 | GBF251A3010170 | Gang thành phẩm | 2025-04-04 | 2C | 2025-04-04 22:11:50 | 22H11
4.43936555 | 0.50096116 | 0.17059231 | 0.044506673 | 0.1370478 | 0.034133179 | 1497 | 0.387 | 37.27 | 14.83 | 38.43 | 6.9 | 1.03 | 0.306 | 0.614 | 0.663 | 0.45 | 1.614 | Loại 1 | GBF251A3010240 | Gang thành phẩm | 2025-04-04 | 2C | 2025-04-05 01:06:40 | 01H06
3.75980858 | 0.59059033 | 0.17064177 | 0.035066038 | 0.14751002 | 0.03999231 | 1497 | 0.387 | 37.27 | 14.83 | 38.43 | 6.9 | 1.03 | 0.306 | 0.614 | 0.663 | 0.45 | 1.614 | Loại 1 | GBF251A3010242 | Gang thành phẩm | 2025-04-04 | 2C | 2025-04-05 01:34:36 | 01H34
4.37503252 | 0.49690056 | 0.16134862 | 0.041349503 | 0.13770944 | 0.031809688 | 1510 | 0.411 | 37 | 14.67 | 38.38 | 6.84 | 1.04 | 0.302 | 0.612 | 0.667 | 0.45 | 1.619 | Loại 1 | GBF251A3010349 | Gang thành phẩm | 2025-04-04 | 2C | 2025-04-05 03:07:51 | 03H07
4.38565985 | 0.55269429 | 0.15833908 | 0.048809064 | 0.15108728 | 0.034700042 | 1510 | 0.411 | 37 | 14.67 | 38.38 | 6.84 | 1.04 | 0.302 | 0.612 | 0.667 | 0.45 | 1.619 | Loại 1 | GBF251A3010368 | Gang thành phẩm | 2025-04-04 | 2C | 2025-04-05 02:05:29 | 02H05
4.54552741 | 0.48203248 | 0.18885976 | 0.025984139 | 0.14667512 | 0.035566555 | 1523 | 0.204 | 34.27 | 14.67 | 40.66 | 7.22 | 1.19 | 0.286 | 0.656 | 0.64 | 0.46 | 1.825 | Loại 1 | GBF251A3010426 | Gang thành phẩm | 2025-04-04 | 2C | 2025-04-05 04:11:30 | 04H11
4.41685913 | 0.47918498 | 0.15570749 | 0.046239219 | 0.15638451 | 0.031198847 | 1523 | 0.204 | 34.27 | 14.67 | 40.66 | 7.22 | 1.19 | 0.286 | 0.656 | 0.64 | 0.46 | 1.825 | Loại 1 | GBF251A3010461 | Gang thành phẩm | 2025-04-04 | 2C | 2025-04-05 04:11:24 | 04H11
4.40596241 | 0.55098637 | 0.15803199 | 0.04581623 | 0.15066501 | 0.034829443 | 1519 | 0.426 | 36.64 | 14.65 | 38.65 | 7.08 | 1.05 | 0.325 | 0.664 | 0.664 | 0.48 | 1.648 | Loại 1 | GBF251A3010503 | Gang thành phẩm | 2025-04-04 | 2C | 2025-04-05 06:31:43 | 06H31
4.69811729 | 0.43192475 | 0.18765565 | 0.037253613 | 0.1657373 | 0.034047947 |  | 0.426 | 36.64 | 14.65 | 38.65 | 7.08 | 1.05 | 0.325 | 0.664 | 0.664 | 0.48 | 1.648 | Loại 1 | GBF251A3010546 | Gang thành phẩm | 2025-04-04 | 2C | 2025-04-05 06:49:20 | 06H49
4.53394144 | 0.43874822 | 0.19164263 | 0.02596124 | 0.14538578 | 0.032739395 |  | 0.253 | 33.63 | 15.58 | 39.6 | 7.52 | 1.18 | 0.291 | 0.534 | 0.555 | 0.29 | 1.864 | Loại 1 | GBF251A3010606 | Gang thành phẩm | 2025-04-04 | 2C | 2025-04-05 06:56:10 | 06H56
4.34707532 | 0.48988024 | 0.16206546 | 0.04312986 | 0.14990466 | 0.031360744 | 1507 | 0.253 | 33.63 | 15.58 | 39.6 | 7.52 | 1.18 | 0.291 | 0.534 | 0.555 | 0.29 | 1.864 | Loại 1 | GBF251A3010610 | Gang thành phẩm | 2025-04-05 | 1B | 2025-04-05 07:01:10 | 07H01
4.35878814 | 0.34913662 | 0.22338464 | 0.027680889 | 0.14936562 | 0.02605468 | 1507 | 0.253 | 33.63 | 15.58 | 39.6 | 7.52 | 1.18 | 0.291 | 0.534 | 0.555 | 0.29 | 1.864 | Loại 1 | GBF251A3010627 | Gang thành phẩm | 2025-04-05 | 1B | 2025-04-05 08:12:22 | 08H12
4.36968766 | 0.32545437 | 0.1625382 | 0.053613403 | 0.18552489 | 0.021241865 | 1490 | [11 empty] | Loại 2 | GBF251A3010746 | Gang thành phẩm | 2025-04-05 | 1B | 2025-04-05 09:47:19 | 09H47
4.37357999 | 0.32259497 | 0.16389358 | 0.051185765 | 0.16549956 | 0.021422612 | 1490 | [11 empty] | Loại 2 | GBF251A3010750 | Gang thành phẩm | 2025-04-05 | 1B | 2025-04-05 09:11:13 | 09H11
4.41745296 | 0.46749316 | 0.20637708 | 0.027121359 | 0.15743861 | 0.034938308 | 1504 | 0.159 | 34.22 | 15.89 | 39.55 | 7.66 | 1.16 | 0.311 | 0.519 | 0.589 | 0.27 | 1.844 | Loại 1 | GBF251A3010806 | Gang thành phẩm | 2025-04-05 | 1B | 2025-04-05 12:26:48 | 12H26
4.28300306 | 0.37670399 | 0.22856144 | 0.053743689 | 0.16726609 | 0.027565471 | 1504 | 0.159 | 34.22 | 15.89 | 39.55 | 7.66 | 1.16 | 0.311 | 0.519 | 0.589 | 0.27 | 1.844 | Loại 2 | GBF251A3010826 | Gang thành phẩm | 2025-04-05 | 1B | 2025-04-05 10:46:07 | 10H46
4.61208695 | 0.48405854 | 0.25920911 | 0.021857558 | 0.16084753 | 0.039687835 | 1504 | 0.159 | 34.22 | 15.89 | 39.55 | 7.66 | 1.16 | 0.311 | 0.519 | 0.589 | 0.27 | 1.844 | Loại 1 | GBF251A3010827 | Gang thành phẩm | 2025-04-05 | 1B | 2025-04-05 13:07:40 | 13H07
4.49142788 | 0.45925723 | 0.15964703 | 0.060948317 | 0.12623577 | 0.029863339 | 1504 | 0.159 | 34.22 | 15.89 | 39.55 | 7.66 | 1.16 | 0.311 | 0.519 | 0.589 | 0.27 | 1.844 | Loại 2 | GBF251A3010837 | Gang thành phẩm | 2025-04-05 | 1B | 2025-04-05 11:46:24 | 11H46
4.41591314 | 0.4251817 | 0.14870819 | 0.045094139 | 0.17800697 | 0.02754693 | 1504 | 0.159 | 34.22 | 15.89 | 39.55 | 7.66 | 1.16 | 0.311 | 0.519 | 0.589 | 0.27 | 1.844 | Loại 1 | GBF251A3010845 | Gang thành phẩm | 2025-04-05 | 1B | 2025-04-05 11:09:03 | 11H09
4.47773657 | 0.48426637 | 0.251929 | 0.017720525 | 0.17256058 | 0.03938827 | 1514 | 0.149 | 33.79 | 15.77 | 40.42 | 7.93 | 1.2 | 0.283 | 0.458 | 0.576 | 0.31 | 1.898 | Loại 1 | GBF251A3010910 | Gang thành phẩm | 2025-04-05 | 1B | 2025-04-05 15:19:31 | 15H19
4.5710412 | 0.3916724 | 0.22440462 | 0.019806242 | 0.15065064 | 0.034790168 | 1514 | 0.149 | 33.79 | 15.77 | 40.42 | 7.93 | 1.2 | 0.283 | 0.458 | 0.576 | 0.31 | 1.898 | Loại 1 | GBF251A3010929 | Gang thành phẩm | 2025-04-05 | 1B | 2025-04-05 14:41:59 | 14H41
4.46902036 | 0.45547657 | 0.17930323 | 0.043968331 | 0.1707917 | 0.031526023 | 1514 | 0.149 | 33.79 | 15.77 | 40.42 | 7.93 | 1.2 | 0.283 | 0.458 | 0.576 | 0.31 | 1.898 | Loại 1 | GBF251A3010957 | Gang thành phẩm | 2025-04-05 | 1B | 2025-04-05 13:55:48 | 13H55
4.49522689 | 0.52464813 | 0.22181289 | 0.031591261 | 0.12947142 | 0.035835281 | 1507 | 0.297 | 33.77 | 15.34 | 40.28 | 7.73 | 1.19 | 0.315 | 0.552 | 0.629 | 0.41 | 1.876 | Loại 1 | GBF251A3011023 | Gang thành phẩm | 2025-04-05 | 1B | 2025-04-05 17:26:25 | 17H26
4.41365253 | 0.29363716 | 0.22964193 | 0.02934495 | 0.21065207 | 0.024204984 | 1507 | 0.297 | 33.77 | 15.34 | 40.28 | 7.73 | 1.19 | 0.315 | 0.552 | 0.629 | 0.41 | 1.876 | Loại 1 | GBF251A3011035 | Gang thành phẩm | 2025-04-05 | 1B | 2025-04-05 16:50:47 | 16H50
4.46416228 | 0.60702228 | 0.25255995 | 0.019133127 | 0.13910795 | 0.044034442 | 1507 | 0.297 | 33.77 | 15.34 | 40.28 | 7.73 | 1.19 | 0.315 | 0.552 | 0.629 | 0.41 | 1.876 | Loại 1 | GBF251A3011062 | Gang thành phẩm | 2025-04-05 | 1B | 2025-04-05 16:12:34 | 16H12
4.57313246 | 0.42155254 | 0.2690422 | 0.026356701 | 0.17894169 | 0.035794904 | 1475 | 0.195 | 34.35 | 15.15 | 40.33 | 7.65 | 1.17 | 0.306 | 0.541 | 0.625 | 0.38 | 1.838 | Loại 1 | GBF251A3011146 | Gang thành phẩm | 2025-04-05 | 1B | 2025-04-05 19:50:06 | 19H50
4.51652616 | 0.33800776 | 0.22258538 | 0.025346953 | 0.17795237 | 0.030727723 | 1475 | 0.195 | 34.35 | 15.15 | 40.33 | 7.65 | 1.17 | 0.306 | 0.541 | 0.625 | 0.38 | 1.838 | Loại 1 | GBF251A3011148 | Gang thành phẩm | 2025-04-05 | 1B | 2025-04-05 18:59:31 | 18H59
4.4357483 | 0.28259284 | 0.18450715 | 0.053509255 | 0.18603056 | 0.021327921 | 1475 | 0.195 | 34.35 | 15.15 | 40.33 | 7.65 | 1.17 | 0.306 | 0.541 | 0.625 | 0.38 | 1.838 | Loại 2 | GBF251A3011151 | Gang thành phẩm | 2025-04-05 | 1B | 2025-04-05 19:06:00 | 19H06
4.29314704 | 0.28417617 | 0.16473698 | 0.069134296 | 0.16321845 | 0.0188699 | 1475 | 0.195 | 34.35 | 15.15 | 40.33 | 7.65 | 1.17 | 0.306 | 0.541 | 0.625 | 0.38 | 1.838 | Loại 2 | GBF251A3011163 | Gang thành phẩm | 2025-04-05 | 1B | 2025-04-05 18:12:52 | 18H12
4.45174981 | 0.38620663 | 0.21288624 | 0.028206169 | 0.15919836 | 0.029333222 | 1506 | 0.417 | 34.79 | 15.24 | 39.74 | 7.58 | 1.14 | 0.297 | 0.565 | 0.606 | 0.36 | 1.798 | Loại 1 | GBF251A3011215 | Gang thành phẩm | 2025-04-05 | 2A | 2025-04-05 20:46:31 | 20H46
4.47272576 | 0.44754585 | 0.21270585 | 0.026124539 | 0.15499404 | 0.033643192 | 1506 | 0.417 | 34.79 | 15.24 | 39.74 | 7.58 | 1.14 | 0.297 | 0.565 | 0.606 | 0.36 | 1.798 | Loại 1 | GBF251A3011233 | Gang thành phẩm | 2025-04-05 | 2A | 2025-04-05 20:56:46 | 20H56
4.40498675 | 0.48994815 | 0.22020043 | 0.028848697 | 0.16184072 | 0.034957315 | 1482 | 0.273 | 34.95 | 15.65 | 39.12 | 7.44 | 1.12 | 0.287 | 0.499 | 0.603 | 0.36 | 1.78 | Loại 1 | GBF251A3011308 | Gang thành phẩm | 2025-04-05 | 2A | 2025-04-05 21:42:54 | 21H42
4.5229418 | 0.46724507 | 0.23027838 | 0.034641369 | 0.15650852 | 0.036069404 | 1482 | 0.273 | 34.95 | 15.65 | 39.12 | 7.44 | 1.12 | 0.287 | 0.499 | 0.603 | 0.36 | 1.78 | Loại 1 | GBF251A3011357 | Gang thành phẩm | 2025-04-05 | 2A | 2025-04-05 21:47:59 | 21H47
4.30074554 | 0.30097124 | 0.1730094 | 0.060892642 | 0.15609852 | 0.018897655 | 1490 | 0.163 | 33.47 | 15.67 | 40.32 | 7.84 | 1.2 | 0.277 | 0.455 | 0.567 | 0.31 | 1.907 | Loại 2 | GBF251A3011425 | Gang thành phẩm | 2025-04-05 | 2A | 2025-04-05 23:52:11 | 23H52
4.35825867 | 0.47422949 | 0.21958863 | 0.02776029 | 0.15441506 | 0.032690781 | 1490 | 0.163 | 33.47 | 15.67 | 40.32 | 7.84 | 1.2 | 0.277 | 0.455 | 0.567 | 0.31 | 1.907 | Loại 1 | GBF251A3011427 | Gang thành phẩm | 2025-04-05 | 2A | 2025-04-05 23:56:47 | 23H56
4.35319017 | 0.48043618 | 0.22014718 | 0.026261568 | 0.15435591 | 0.034110651 | 1490 | 0.163 | 33.47 | 15.67 | 40.32 | 7.84 | 1.2 | 0.277 | 0.455 | 0.567 | 0.31 | 1.907 | Loại 1 | GBF251A3011455 | Gang thành phẩm | 2025-04-05 | 2A | 2025-04-06 00:16:00 | 00H16
4.3308662 | 0.30234747 | 0.17568626 | 0.061222617 | 0.15589679 | 0.019315339 | 1490 | 0.163 | 33.47 | 15.67 | 40.32 | 7.84 | 1.2 | 0.277 | 0.455 | 0.567 | 0.31 | 1.907 | Loại 2 | GBF251A3011461 | Gang thành phẩm | 2025-04-05 | 2A | 2025-04-05 22:30:59 | 22H30
4.27132724 | 0.42333143 | 0.28389472 | 0.030957394 | 0.14043728 | 0.026620555 | 1490 | 0.163 | 33.47 | 15.67 | 40.32 | 7.84 | 1.2 | 0.277 | 0.455 | 0.567 | 0.31 | 1.907 | Loại 1 | GBF251A3011462 | Gang thành phẩm | 2025-04-05 | 2A | 2025-04-06 00:20:22 | 00H20
4.41183382 | 0.49180845 | 0.22591054 | 0.027446794 | 0.16161252 | 0.035656599 | 1471 | 0.28 | 34.91 | 15.6 | 38.9 | 7.35 | 1.11 | 0.29 | 0.505 | 0.606 | 0.37 | 1.772 | Loại 1 | GBF251A3011508 | Gang thành phẩm | 2025-04-05 | 2A | 2025-04-06 02:05:24 | 02H05
4.19839625 | 0.41687232 | 0.28232724 | 0.031565402 | 0.16727637 | 0.025628888 | 1471 | 0.28 | 34.91 | 15.6 | 38.9 | 7.35 | 1.11 | 0.29 | 0.505 | 0.606 | 0.37 | 1.772 | Loại 1 | GBF251A3011510 | Gang thành phẩm | 2025-04-05 | 2A | 2025-04-06 00:57:28 | 00H57
4.42082857 | 0.49028993 | 0.22033652 | 0.030172936 | 0.16426712 | 0.035038765 | 1471 | 0.28 | 34.91 | 15.6 | 38.9 | 7.35 | 1.11 | 0.29 | 0.505 | 0.606 | 0.37 | 1.772 | Loại 1 | GBF251A3011537 | Gang thành phẩm | 2025-04-05 | 2A | 2025-04-06 01:52:28 | 01H52
4.33658398 | 0.45280633 | 0.21955653 | 0.03167151 | 0.15881367 | 0.031992451 | 1471 | 0.28 | 34.91 | 15.6 | 38.9 | 7.35 | 1.11 | 0.29 | 0.505 | 0.606 | 0.37 | 1.772 | Loại 1 | GBF251A3011549 | Gang thành phẩm | 2025-04-05 | 2A | 2025-04-06 01:03:32 | 01H03
4.38065483 | 0.52775092 | 0.20292906 | 0.047390645 | 0.15905776 | 0.032588903 | 1500 | 0.234 | 34.66 | 15.46 | 39.69 | 7.33 | 1.15 | 0.318 | 0.555 | 0.591 | 0.4 | 1.803 | Loại 1 | GBF251A3011606 | Gang thành phẩm | 2025-04-05 | 2A | 2025-04-06 03:50:42 | 03H50
4.28393655 | 0.63435588 | 0.17633031 | 0.053299797 | 0.1502541 | 0.034989028 | 1492 | 0.237 | 34.39 | 15.45 | 39.67 | 7.35 | 1.15 | 0.319 | 0.554 | 0.594 | 0.38 | 1.817 | Loại 2 | GBF251A3011733 | Gang thành phẩm | 2025-04-05 | 2A | 2025-04-06 05:20:10 | 05H20
4.39431568 | 0.53080669 | 0.20380963 | 0.048279565 | 0.15844982 | 0.033097875 | 1492 | 0.237 | 34.39 | 15.45 | 39.67 | 7.35 | 1.15 | 0.319 | 0.554 | 0.594 | 0.38 | 1.817 | Loại 1 | GBF251A3011735 | Gang thành phẩm | 2025-04-05 | 2A | 2025-04-06 04:42:28 | 04H42
4.50843664 | 0.64651828 | 0.205465 | 0.030179692 | 0.12870613 | 0.041129326 | 1492 | 0.237 | 34.39 | 15.45 | 39.67 | 7.35 | 1.15 | 0.319 | 0.554 | 0.594 | 0.38 | 1.817 | Loại 1 | GBF251A3011763 | Gang thành phẩm | 2025-04-05 | 2A | 2025-04-06 06:38:11 | 06H38
4.45800721 | 0.57484294 | 0.19349745 | 0.060740984 | 0.15735308 | 0.035231101 | 1492 | 0.237 | 34.39 | 15.45 | 39.67 | 7.35 | 1.15 | 0.319 | 0.554 | 0.594 | 0.38 | 1.817 | Loại 2 | GBF251A3011768 | Gang thành phẩm | 2025-04-05 | 2A | 2025-04-06 04:58:10 | 04H58
4.40992609 | 0.57247969 | 0.1937089 | 0.051851091 | 0.16315854 | 0.033986222 | 1480 | 0.272 | 33.54 | 15.65 | 40.32 | 7.88 | 1.2 | 0.276 | 0.461 | 0.572 | 0.31 | 1.904 | Loại 2 | GBF251A3011809 | Gang thành phẩm | 2025-04-05 | 2A | 2025-04-06 06:32:35 | 06H32
4.51855846 | 0.45773087 | 0.14210919 | 0.067121017 | 0.14283082 | 0.026224526 | 1480 | 0.272 | 33.54 | 15.65 | 40.32 | 7.88 | 1.2 | 0.276 | 0.461 | 0.572 | 0.31 | 1.904 | Loại 2 | GBF251A3011842 | Gang thành phẩm | 2025-04-05 | 2A | 2025-04-06 06:30:07 | 06H30
4.68044631 | 0.56942364 | 0.21848671 | 0.030584825 | 0.10494299 | 0.038964509 | 1480 | 0.272 | 33.54 | 15.65 | 40.32 | 7.88 | 1.2 | 0.276 | 0.461 | 0.572 | 0.31 | 1.904 | Loại 1 | GBF251A3011862 | Gang thành phẩm | 2025-04-05 | 2A | 2025-04-06 07:01:53 | 07H01
3.52217622 | 0.42998298 | 0.22080861 | 0.043082829 | 0.14505344 | 0.019839401 | 1485 | 0.301 | 34.93 | 15.7 | 39.04 | 7.47 | 1.12 | 0.334 | 0.627 | 0.637 | 0.41 | 1.781 | Loại 1 | GBF251A3011911 | Gang thành phẩm | 2025-04-06 | 1C | 2025-04-06 09:31:24 | 09H31
3.56572889 | 0.44989449 | 0.22367592 | 0.043768703 | 0.14814736 | 0.021677699 | 1485 | 0.301 | 34.93 | 15.7 | 39.04 | 7.47 | 1.12 | 0.334 | 0.627 | 0.637 | 0.41 | 1.781 | Loại 1 | GBF251A3011926 | Gang thành phẩm | 2025-04-06 | 1C | 2025-04-06 09:41:21 | 09H41
4.50016439 | 0.41193901 | 0.18308144 | 0.054923693 | 0.10896904 | 0.02335862 | 1485 | 0.301 | 34.93 | 15.7 | 39.04 | 7.47 | 1.12 | 0.334 | 0.627 | 0.637 | 0.41 | 1.781 | Loại 2 | GBF251A3011930 | Gang thành phẩm | 2025-04-06 | 1C | 2025-04-06 09:11:44 | 09H11
4.42329396 | 0.40320602 | 0.18453711 | 0.044893512 | 0.17085694 | 0.023342546 | 1485 | 0.301 | 34.93 | 15.7 | 39.04 | 7.47 | 1.12 | 0.334 | 0.627 | 0.637 | 0.41 | 1.781 | Loại 1 | GBF251A3011958 | Gang thành phẩm | 2025-04-06 | 1C | 2025-04-06 08:57:47 | 08H57
3.98728597 | 0.3130018 | 0.19451855 | 0.05888511 | 0.14590225 | 0.015985665 | 1463 | 0.57 | 35.64 | 15.71 | 38.38 | 7.31 | 1.08 | 0.31 | 0.582 | 0.685 | 0.55 | 1.723 | Loại 2 | GBF251A3012023 | Gang thành phẩm | 2025-04-06 | 1C | 2025-04-06 10:59:45 | 10H59
3.94356315 | 0.37546779 | 0.18619144 | 0.053017942 | 0.13526968 | 0.019313784 | 1463 | 0.57 | 35.64 | 15.71 | 38.38 | 7.31 | 1.08 | 0.31 | 0.582 | 0.685 | 0.55 | 1.723 | Loại 2 | GBF251A3012048 | Gang thành phẩm | 2025-04-06 | 1C | 2025-04-06 10:40:23 | 10H40
4.39380962 | 0.49171804 | 0.21675525 | 0.037998282 | 0.15647062 | 0.031280739 | 1505 | 0.507 | 34.4 | 15.94 | 39.2 | 7.57 | 1.14 | 0.315 | 0.557 | 0.601 | 0.39 | 1.823 | Loại 1 | GBF251A3012103 | Gang thành phẩm | 2025-04-06 | 1C | 2025-04-06 12:24:36 | 12H24
4.41232608 | 0.57782323 | 0.21380281 | 0.034989901 | 0.15217768 | 0.036141152 | 1505 | 0.507 | 34.4 | 15.94 | 39.2 | 7.57 | 1.14 | 0.315 | 0.557 | 0.601 | 0.39 | 1.823 | Loại 1 | GBF251A3012144 | Gang thành phẩm | 2025-04-06 | 1C | 2025-04-06 12:02:05 | 12H02
3.93523125 | 0.59836787 | 0.23751241 | 0.048939977 | 0.15389465 | 0.033717377 | 1484 | 0.412 | 35.25 | 15.52 | 38.72 | 7.4 | 1.1 | 0.303 | 0.519 | 0.645 | 0.46 | 1.749 | Loại 1 | GBF251A3012211 | Gang thành phẩm | 2025-04-06 | 1C | 2025-04-06 14:42:40 | 14H42
4.39439451 | 0.54235494 | 0.21155533 | 0.045522529 | 0.15677104 | 0.033472695 | 1484 | 0.412 | 35.25 | 15.52 | 38.72 | 7.4 | 1.1 | 0.303 | 0.519 | 0.645 | 0.46 | 1.749 | Loại 1 | GBF251A3012235 | Gang thành phẩm | 2025-04-06 | 1C | 2025-04-06 13:59:45 | 13H59
4.03501065 | 0.59452775 | 0.21807689 | 0.047314991 | 0.15135459 | 0.034023174 | 1484 | 0.412 | 35.25 | 15.52 | 38.72 | 7.4 | 1.1 | 0.303 | 0.519 | 0.645 | 0.46 | 1.749 | Loại 1 | GBF251A3012251 | Gang thành phẩm | 2025-04-06 | 1C | 2025-04-06 14:10:32 | 14H10
4.17785125 | 0.61838994 | 0.25379745 | 0.033946089 | 0.1539521 | 0.037364065 | 1484 | 0.412 | 35.25 | 15.52 | 38.72 | 7.4 | 1.1 | 0.303 | 0.519 | 0.645 | 0.46 | 1.749 | Loại 1 | GBF251A3012260 | Gang thành phẩm | 2025-04-06 | 1C | 2025-04-06 14:42:28 | 14H42
3.99407424 | 0.59451053 | 0.24963617 | 0.025989361 | 0.14924462 | 0.032722808 | 1500 | 0.249 | 34.34 | 15.8 | 39.28 | 7.54 | 1.14 | 0.317 | 0.549 | 0.589 | 0.33 | 1.824 | Loại 1 | GBF251A3012326 | Gang thành phẩm | 2025-04-06 | 1C | 2025-04-06 15:47:15 | 15H47
4.02732407 | 0.52639297 | 0.21514037 | 0.041069484 | 0.14498817 | 0.029210853 | 1500 | 0.249 | 34.34 | 15.8 | 39.28 | 7.54 | 1.14 | 0.317 | 0.549 | 0.589 | 0.33 | 1.824 | Loại 1 | GBF251A3012328 | Gang thành phẩm | 2025-04-06 | 1C | 2025-04-06 15:35:23 | 15H35
4.00276489 | 0.52306355 | 0.22450394 | 0.034335969 | 0.13821017 | 0.028300844 | 1500 | 0.249 | 34.34 | 15.8 | 39.28 | 7.54 | 1.14 | 0.317 | 0.549 | 0.589 | 0.33 | 1.824 | Loại 1 | GBF251A3012333 | Gang thành phẩm | 2025-04-06 | 1C | 2025-04-06 15:42:44 | 15H42
4.09479013 | 0.6020893 | 0.21786368 | 0.039433846 | 0.14597168 | 0.03384821 | 1482 | 0.475 | 35.61 | 15.37 | 38.37 | 7.41 | 1.08 | 0.316 | 0.563 | 0.667 | 0.47 | 1.717 | Loại 1 | GBF251A3012437 | Gang thành phẩm | 2025-04-06 | 1C | 2025-04-06 17:21:28 | 17H21
4.0665184 | 0.50012885 | 0.22313915 | 0.048193703 | 0.14752066 | 0.028215547 | 1482 | 0.475 | 35.61 | 15.37 | 38.37 | 7.41 | 1.08 | 0.316 | 0.563 | 0.667 | 0.47 | 1.717 | Loại 1 | GBF251A3012445 | Gang thành phẩm | 2025-04-06 | 1C | 2025-04-06 18:06:04 | 18H06
4.05408492 | 0.49173986 | 0.21958213 | 0.046308834 | 0.14072045 | 0.026955477 | 1482 | 0.475 | 35.61 | 15.37 | 38.37 | 7.41 | 1.08 | 0.316 | 0.563 | 0.667 | 0.47 | 1.717 | Loại 1 | GBF251A3012448 | Gang thành phẩm | 2025-04-06 | 1C | 2025-04-06 17:33:32 | 17H33
4.10336333 | 0.64607988 | 0.22511866 | 0.064589111 | 0.13798831 | 0.036007585 | 1482 | 0.475 | 35.61 | 15.37 | 38.37 | 7.41 | 1.08 | 0.316 | 0.563 | 0.667 | 0.47 | 1.717 | Loại 2 | GBF251A3012463 | Gang thành phẩm | 2025-04-06 | 1C | 2025-04-06 17:17:43 | 17H17
4.21422889 | 0.37190601 | 0.23687178 | 0.038409616 | 0.16096281 | 0.022663706 |  | 0.255 | 34.37 | 15.86 | 38.95 | 7.61 | 1.13 | 0.325 | 0.582 | 0.565 | 0.33 | 1.816 | Loại 1 | GBF251A3012518 | Gang thành phẩm | 2025-04-06 | 1C | 2025-04-06 22:38:16 | 21H52
4.55779013 | 0.63764239 | 0.22625884 | 0.030468512 | 0.14075417 | 0.043167837 |  | 0.255 | 34.37 | 15.86 | 38.95 | 7.61 | 1.13 | 0.325 | 0.582 | 0.565 | 0.33 | 1.816 | Loại 1 | GBF251A3012568 | Gang thành phẩm | 2025-04-06 | 1C | 2025-04-06 19:37:59 | 19H37
4.46765932 | 0.55668319 | 0.22046383 | 0.035312231 | 0.1492803 | 0.037084 |  | 0.255 | 34.37 | 15.86 | 38.95 | 7.61 | 1.13 | 0.325 | 0.582 | 0.565 | 0.33 | 1.816 | Loại 1 | GBF251A3012533 | Gang thành phẩm | 2025-04-06 | 2B | 2025-04-06 19:48:33 | 19H48
4.29807513 | 0.50517374 | 0.15703714 | 0.074191286 | 0.1568907 | 0.029600685 |  | 0.341 | 34.99 | 15.12 | 38.52 | 7.33 | 1.1 | 0.303 | 0.524 | 0.657 | 0.5 | 1.742 | Loại 2 | GBF251A3012606 | Gang thành phẩm | 2025-04-06 | 2B | 2025-04-06 21:07:00 | 21H07
4.26750208 | 0.43692053 | 0.15131776 | 0.070665171 | 0.14538713 | 0.025402688 |  | 0.341 | 34.99 | 15.12 | 38.52 | 7.33 | 1.1 | 0.303 | 0.524 | 0.657 | 0.5 | 1.742 | Loại 2 | GBF251A3012610 | Gang thành phẩm | 2025-04-06 | 2B | 2025-04-06 21:33:36 | 21H33
4.25773396 | 0.30081702 | 0.22321273 | 0.044611465 | 0.14103392 | 0.019204305 |  | 0.341 | 34.99 | 15.12 | 38.52 | 7.33 | 1.1 | 0.303 | 0.524 | 0.657 | 0.5 | 1.742 | Loại 1 | GBF251A3012615 | Gang thành phẩm | 2025-04-06 | 2B | 2025-04-06 21:52:34 | 21H52
4.3518026 | 0.33967815 | 0.15807879 | 0.069667758 | 0.15759459 | 0.0212182 |  | 0.29 | 35.02 | 15.46 | 38.25 | 7.38 | 1.09 | 0.332 | 0.589 | 0.635 | 0.35 | 1.744 | Loại 2 | GBF251A3012744 | Gang thành phẩm | 2025-04-06 | 2B | 2025-04-06 23:29:05 | 23H29
4.366334 | 0.39971453 | 0.16382092 | 0.060569714 | 0.16237114 | 0.022588749 |  | 0.29 | 35.02 | 15.46 | 38.25 | 7.38 | 1.09 | 0.332 | 0.589 | 0.635 | 0.35 | 1.744 | Loại 2 | GBF251A3012749 | Gang thành phẩm | 2025-04-06 | 2B | 2025-04-06 23:09:32 | 23H09
4.3681218 | 0.40536287 | 0.20890058 | 0.039987116 | 0.14429703 | 0.028156434 |  | 0.29 | 35.02 | 15.46 | 38.25 | 7.38 | 1.09 | 0.332 | 0.589 | 0.635 | 0.35 | 1.744 | Loại 1 | GBF251A3012757 | Gang thành phẩm | 2025-04-06 | 2B | 2025-04-07 00:12:10 | 00H12
4.32353869 | 0.32684635 | 0.15606545 | 0.06722182 | 0.15243867 | 0.020316746 |  | 0.29 | 35.02 | 15.46 | 38.25 | 7.38 | 1.09 | 0.332 | 0.589 | 0.635 | 0.35 | 1.744 | Loại 2 | GBF251A3012760 | Gang thành phẩm | 2025-04-06 | 2B | 2025-04-06 23:42:43 | 23H42
4.24735742 | 0.37585941 | 0.14559229 | 0.079775359 | 0.13895226 | 0.02241761 |  | 0.344 | 35.25 | 15.31 | 38.14 | 7.21 | 1.08 | 0.317 | 0.569 | 0.662 | 0.45 | 1.721 | Loại 2 | GBF251A3012861 | Gang thành phẩm | 2025-04-06 | 2B | 2025-04-07 01:27:29 | 01H27
4.28087186 | 0.38256517 | 0.18554028 | 0.052228719 | 0.14137263 | 0.025569177 |  | 0.344 | 35.25 | 15.31 | 38.14 | 7.21 | 1.08 | 0.317 | 0.569 | 0.662 | 0.45 | 1.721 | Loại 2 | GBF251A3012870 | Gang thành phẩm | 2025-04-06 | 2B | 2025-04-07 01:44:11 | 01H44
4.2909671 | 0.22706469 | 0.20524188 | 0.067344498 | 0.13088687 | 0.01357885 | 1488 | 0.282 | 34.83 | 15.47 | 39.02 | 7.45 | 1.12 | 0.304 | 0.511 | 0.619 | 0.43 | 1.778 | Loại 2 | GBF251A3012906 | Gang thành phẩm | 2025-04-06 | 2B | 2025-04-07 07:42:38 | 07H42
4.3421278 | 0.38630138 | 0.20611507 | 0.045007862 | 0.13912403 | 0.0262648 |  | 0.282 | 34.83 | 15.47 | 39.02 | 7.45 | 1.12 | 0.304 | 0.511 | 0.619 | 0.43 | 1.778 | Loại 1 | GBF251A3012944 | Gang thành phẩm | 2025-04-06 | 2B | 2025-04-07 03:10:36 | 03H10
4.33113301 | 0.37907046 | 0.2103497 | 0.041730676 | 0.14730086 | 0.026464555 |  | 0.282 | 34.83 | 15.47 | 39.02 | 7.45 | 1.12 | 0.304 | 0.511 | 0.619 | 0.43 | 1.778 | Loại 1 | GBF251A3012956 | Gang thành phẩm | 2025-04-06 | 2B | 2025-04-07 03:52:22 | 03H52
4.2087466 | 0.18387758 | 0.16332304 | 0.075260409 | 0.13169003 | 0.01001217 |  | 0.459 | 35.29 | 15.22 | 38.98 | 7.47 | 1.1 | 0.308 | 0.547 | 0.639 | 0.47 | 1.748 | Loại 2 | GBF251A3013033 | Gang thành phẩm | 2025-04-06 | 2B | 2025-04-07 04:13:43 | 04H13
4.39682045 | 0.38076616 | 0.19824921 | 0.04910942 | 0.13044524 | 0.026749761 |  | 0.459 | 35.29 | 15.22 | 38.98 | 7.47 | 1.1 | 0.308 | 0.547 | 0.639 | 0.47 | 1.748 | Loại 1 | GBF251A3013066 | Gang thành phẩm | 2025-04-06 | 2B | 2025-04-07 05:10:13 | 05H10
4.33973252 | 0.39204075 | 0.17313024 | 0.043825697 | 0.14126334 | 0.025334306 |  | 0.196 | 34.74 | 15.77 | 39.29 | 7.59 | 1.13 | 0.29 | 0.452 | 0.571 | 0.29 | 1.803 | Loại 1 | GBF251A3013113 | Gang thành phẩm | 2025-04-06 | 2B | 2025-04-07 09:10:43 | 10H06
4.29036646 | 0.33984408 | 0.17464423 | 0.049891892 | 0.14071509 | 0.021278931 |  | 0.196 | 34.74 | 15.77 | 39.29 | 7.59 | 1.13 | 0.29 | 0.452 | 0.571 | 0.29 | 1.803 | Loại 1 | GBF251A3013141 | Gang thành phẩm | 2025-04-06 | 2B | 2025-04-07 06:36:49 | 06H36
4.35901186 | 0.49238048 | 0.17752871 | 0.037487785 | 0.1584135 | 0.031688146 |  | 0.196 | 34.74 | 15.77 | 39.29 | 7.59 | 1.13 | 0.29 | 0.452 | 0.571 | 0.29 | 1.803 | Loại 1 | GBF251A3013168 | Gang thành phẩm | 2025-04-06 | 2B | 2025-04-07 07:09:56 | 07H09
4.490607 | 0.66788695 | 0.21008078 | 0.034228243 | 0.15280418 | 0.049838093 | 1490 | 0.196 | 34.74 | 15.77 | 39.29 | 7.59 | 1.13 | 0.29 | 0.452 | 0.571 | 0.29 | 1.803 | Loại 1 | GBF251A3013162 | Gang thành phẩm | 2025-04-07 | 1C | 2025-04-07 07:58:19 | 07H58
4.31750105 | 0.38837012 | 0.18492547 | 0.043359333 | 0.16438692 | 0.025397657 | 1487 | 0.308 | 34.84 | 15.32 | 38.96 | 7.4 | 1.12 | 0.312 | 0.531 | 0.633 | 0.38 | 1.77 | Loại 1 | GBF251A3013205 | Gang thành phẩm | 2025-04-07 | 1C | 2025-04-07 09:45:54 | 09H45
4.37941679 | 0.41052397 | 0.1767564 | 0.043194359 | 0.14784621 | 0.026170752 | 1487 | 0.308 | 34.84 | 15.32 | 38.96 | 7.4 | 1.12 | 0.312 | 0.531 | 0.633 | 0.38 | 1.77 | Loại 1 | GBF251A3013232 | Gang thành phẩm | 2025-04-07 | 1C | 2025-04-07 09:22:07 | 09H22
4.32734138 | 0.34623738 | 0.19261448 | 0.034635768 | 0.15726825 | 0.022042893 | 1523 | 0.448 | 32.94 | 15.24 | 39.6 | 7.37 | 1.2 | 0.277 | 0.414 | 0.539 | 0.26 | 1.889 | Loại 1 | GBF251A3013324 | Gang thành phẩm | 2025-04-07 | 1C | 2025-04-07 11:30:00 | 11H30
4.31931872 | 0.38795989 | 0.18455027 | 0.036490807 | 0.14484379 | 0.025533872 | 1523 | 0.448 | 32.94 | 15.24 | 39.6 | 7.37 | 1.2 | 0.277 | 0.414 | 0.539 | 0.26 | 1.889 | Loại 1 | GBF251A3013326 | Gang thành phẩm | 2025-04-07 | 1C | 2025-04-07 10:13:52 | 10H13
4.39226798 | 0.35040063 | 0.20914315 | 0.030030869 | 0.15679951 | 0.025013401 | 1523 | 0.448 | 32.94 | 15.24 | 39.6 | 7.37 | 1.2 | 0.277 | 0.414 | 0.539 | 0.26 | 1.889 | Loại 1 | GBF251A3013339 | Gang thành phẩm | 2025-04-07 | 1C | 2025-04-07 10:48:26 | 10H48
4.28817575 | 0.36993939 | 0.17767364 | 0.033262774 | 0.1453102 | 0.022602416 | 1523 | 0.448 | 32.94 | 15.24 | 39.6 | 7.37 | 1.2 | 0.277 | 0.414 | 0.539 | 0.26 | 1.889 | Loại 1 | GBF251A3013342 | Gang thành phẩm | 2025-04-07 | 1C | 2025-04-07 11:23:34 | 11H23
4.29301066 | 0.38225853 | 0.16461099 | 0.041020994 | 0.14272136 | 0.023443149 | 1523 | 0.448 | 32.94 | 15.24 | 39.6 | 7.37 | 1.2 | 0.277 | 0.414 | 0.539 | 0.26 | 1.889 | Loại 1 | GBF251A3013358 | Gang thành phẩm | 2025-04-07 | 1C | 2025-04-07 11:19:31 | 11H19
4.3157218 | 0.36112347 | 0.23655124 | 0.02976394 | 0.16831049 | 0.023958208 | 1523 | 0.448 | 32.94 | 15.24 | 39.6 | 7.37 | 1.2 | 0.277 | 0.414 | 0.539 | 0.26 | 1.889 | Loại 1 | GBF251A3013363 | Gang thành phẩm | 2025-04-07 | 1C | 2025-04-07 11:57:57 | 11H57
4.39303126 | 0.302636 | 0.18402172 | 0.034763079 | 0.15002301 | 0.021335651 | 1495 | 0.335 | 34.52 | 15.19 | 39.78 | 7.57 | 1.15 | 0.316 | 0.537 | 0.616 | 0.43 | 1.812 | Loại 1 | GBF251A3013406 | Gang thành phẩm | 2025-04-07 | 1C | 2025-04-07 13:05:36 | 13H05
4.32463994 | 0.32373767 | 0.19791005 | 0.029385105 | 0.15892392 | 0.022732648 | 1495 | 0.335 | 34.52 | 15.19 | 39.78 | 7.57 | 1.15 | 0.316 | 0.537 | 0.616 | 0.43 | 1.812 | Loại 1 | GBF251A3013419 | Gang thành phẩm | 2025-04-07 | 1C | 2025-04-07 13:40:26 | 13H40
4.48496882 | 0.3303537 | 0.18047014 | 0.042669389 | 0.14117032 | 0.022303431 | 1495 | 0.335 | 34.52 | 15.19 | 39.78 | 7.57 | 1.15 | 0.316 | 0.537 | 0.616 | 0.43 | 1.812 | Loại 1 | GBF251A3013434 | Gang thành phẩm | 2025-04-07 | 1C | 2025-04-07 13:34:01 | 13H34
4.32915724 | 0.43597554 | 0.21547857 | 0.022019028 | 0.14877916 | 0.03126982 | 1520 | [11 empty] | Loại 1 | GBF251A3013532 | Gang thành phẩm | 2025-04-07 | 1C | 2025-04-07 16:08:06 | 16H35
4.38736668 | 0.42557021 | 0.20126335 | 0.029188248 | 0.16382965 | 0.030837095 | 1520 | [11 empty] | Loại 1 | GBF251A3013540 | Gang thành phẩm | 2025-04-07 | 1C | 2025-04-07 15:52:11 | 15H52
4.755791 | 0.53749549 | 0.26117222 | 0.031785325 | 0.1592868 | 0.046759572 | 1520 | [11 empty] | Loại 1 | GBF251A3013545 | Gang thành phẩm | 2025-04-07 | 1C | 2025-04-07 16:32:37 | 16H32
4.55005405 | 0.48728593 | 0.2339142 | 0.031280277 | 0.19899507 | 0.039077999 | 1520 | [11 empty] | Loại 1 | GBF251A3013559 | Gang thành phẩm | 2025-04-07 | 1C | 2025-04-07 16:14:18 | 16H14
4.47605119 | 0.4764423 | 0.18914968 | 0.033260781 | 0.15275149 | 0.034594146 | 1520 | [11 empty] | Loại 1 | GBF251A3013561 | Gang thành phẩm | 2025-04-07 | 1C | 2025-04-07 15:48:22 | 15H48
4.46810328 | 0.35476724 | 0.19390085 | 0.03850665 | 0.15531261 | 0.025516182 | 1520 | [11 empty] | Loại 1 | GBF251A3013562 | Gang thành phẩm | 2025-04-07 | 1C | 2025-04-07 15:22:45 | 15H22
4.32238737 | 0.49896914 | 0.19319106 | 0.023337882 | 0.15075468 | 0.034509425 | 1497 | 0.274 | 33.86 | 15.09 | 39.84 | 7.68 | 1.18 | 0.308 | 0.538 | 0.594 | 0.34 | 1.849 | Loại 1 | GBF251A3013624 | Gang thành phẩm | 2025-04-07 | 1C | 2025-04-07 18:12:19 | 18H12
4.33375846 | 0.44247916 | 0.19975644 | 0.027547033 | 0.15807744 | 0.030795754 | 1497 | 0.274 | 33.86 | 15.09 | 39.84 | 7.68 | 1.18 | 0.308 | 0.538 | 0.594 | 0.34 | 1.849 | Loại 1 | GBF251A3013636 | Gang thành phẩm | 2025-04-07 | 1C | 2025-04-07 18:41:54 | 18H41
4.35418325 | 0.50631073 | 0.19408998 | 0.021915703 | 0.14093291 | 0.035727972 | 1497 | 0.274 | 33.86 | 15.09 | 39.84 | 7.68 | 1.18 | 0.308 | 0.538 | 0.594 | 0.34 | 1.849 | Loại 1 | GBF251A3013658 | Gang thành phẩm | 2025-04-07 | 1C | 2025-04-07 18:15:30 | 18H15
4.48672455 | 0.56446576 | 0.20485904 | 0.027656016 | 0.17749136 | 0.045120523 |  | 0.242 | 33.4 | 15.18 | 40.12 | 7.79 | 1.2 | 0.288 | 0.432 | 0.53 | 0.26 | 1.889 | Loại 1 | GBF251A3013715 | Gang thành phẩm | 2025-04-07 | 1C | 2025-04-07 19:13:19 | 07H16
4.38462108 | 0.41026901 | 0.21839734 | 0.021668681 | 0.17441741 | 0.030310321 | 1493 | 0.43 | 34.41 | 15.05 | 39.19 | 7.53 | 1.14 | 0.326 | 0.618 | 0.62 | 0.4 | 1.795 | Loại 1 | GBF251A3013826 | Gang thành phẩm | 2025-04-07 | 2B | 2025-04-07 20:16:40 | 20H16
4.28681078 | 0.34761523 | 0.16485291 | 0.043938066 | 0.14493248 | 0.023131489 | 1493 | 0.43 | 34.41 | 15.05 | 39.19 | 7.53 | 1.14 | 0.326 | 0.618 | 0.62 | 0.4 | 1.795 | Loại 1 | GBF251A3013844 | Gang thành phẩm | 2025-04-07 | 2B | 2025-04-07 20:53:17 | 20H53
4.4432381 | 0.48618616 | 0.16349911 | 0.050246385 | 0.14458513 | 0.029025382 | 1516 | 0.233 | 33.71 | 15.51 | 39.49 | 7.63 | 1.17 | 0.299 | 0.517 | 0.578 | 0.28 | 1.858 | Loại 1 | GBF251A3013924 | Gang thành phẩm | 2025-04-07 | 2B | 2025-04-07 22:01:36 | 22H01
4.46184026 | 0.51486418 | 0.16365433 | 0.053661811 | 0.16762215 | 0.03191798 | 1516 | 0.233 | 33.71 | 15.51 | 39.49 | 7.63 | 1.17 | 0.299 | 0.517 | 0.578 | 0.28 | 1.858 | Loại 2 | GBF251A3013930 | Gang thành phẩm | 2025-04-07 | 2B | 2025-04-07 22:19:02 | 22H19
4.3256295 | 0.46367381 | 0.18015288 | 0.031515923 | 0.13987988 | 0.029366203 | 1516 | 0.233 | 33.71 | 15.51 | 39.49 | 7.63 | 1.17 | 0.299 | 0.517 | 0.578 | 0.28 | 1.858 | Loại 1 | GBF251A3013947 | Gang thành phẩm | 2025-04-07 | 2B | 2025-04-08 01:24:58 | 01H24
4.40175904 | 0.44342194 | 0.14773805 | 0.050495946 | 0.14587623 | 0.027643089 | 1516 | 0.233 | 33.71 | 15.51 | 39.49 | 7.63 | 1.17 | 0.299 | 0.517 | 0.578 | 0.28 | 1.858 | Loại 1 | GBF251A3013960 | Gang thành phẩm | 2025-04-07 | 2B | 2025-04-07 22:36:53 | 22H36
4.43420841 | 0.54724079 | 0.15838185 | 0.044063869 | 0.13396355 | 0.032114069 | 1494 | 0.376 | 33.51 | 15.4 | 39.53 | 7.5 | 1.18 | 0.273 | 0.454 | 0.551 | 0.27 | 1.863 | Loại 1 | GBF251A3014018 | Gang thành phẩm | 2025-04-07 | 2B | 2025-04-07 23:46:33 | 23H46
4.64000917 | 0.64334986 | 0.17772477 | 0.035222834 | 0.13966905 | 0.043999706 | 1494 | 0.376 | 33.51 | 15.4 | 39.53 | 7.5 | 1.18 | 0.273 | 0.454 | 0.551 | 0.27 | 1.863 | Loại 1 | GBF251A3014062 | Gang thành phẩm | 2025-04-07 | 2B | 2025-04-08 00:13:05 | 00H13
4.36652733 | 0.49890355 | 0.18509984 | 0.036446356 | 0.14100274 | 0.032947949 | 1513 | 0.223 | 33.68 | 15.28 | 39.84 | 7.66 | 1.18 | 0.282 | 0.466 | 0.554 | 0.27 | 1.864 | Loại 1 | GBF251A3014123 | Gang thành phẩm | 2025-04-07 | 2B | 2025-04-08 01:07:51 | 01H07
4.39708968 | 0.48058285 | 0.16591656 | 0.043408575 | 0.13524484 | 0.030819973 | 1513 | 0.223 | 33.68 | 15.28 | 39.84 | 7.66 | 1.18 | 0.282 | 0.466 | 0.554 | 0.27 | 1.864 | Loại 1 | GBF251A3014140 | Gang thành phẩm | 2025-04-07 | 2B | 2025-04-08 01:31:41 | 01H31
4.36921603 | 0.40175694 | 0.15559592 | 0.049269505 | 0.14651201 | 0.025013593 | 1495 | 0.292 | 33.53 | 15.3 | 38.96 | 7.29 | 1.16 | 0.312 | 0.592 | 0.597 | 0.3 | 1.836 | Loại 1 | GBF251A3014224 | Gang thành phẩm | 2025-04-07 | 2B | 2025-04-08 02:28:30 | 02H28
4.26667271 | 0.35221655 | 0.16805558 | 0.0368067 | 0.13399598 | 0.021356521 | 1495 | 0.292 | 33.53 | 15.3 | 38.96 | 7.29 | 1.16 | 0.312 | 0.592 | 0.597 | 0.3 | 1.836 | Loại 1 | GBF251A3014232 | Gang thành phẩm | 2025-04-07 | 2B | 2025-04-08 02:44:07 | 02H44
4.31439699 | 0.39005363 | 0.15793744 | 0.04590342 | 0.13542469 | 0.024548831 | 1495 | 0.292 | 33.53 | 15.3 | 38.96 | 7.29 | 1.16 | 0.312 | 0.592 | 0.597 | 0.3 | 1.836 | Loại 1 | GBF251A3014241 | Gang thành phẩm | 2025-04-07 | 2B | 2025-04-08 03:02:37 | 03H02
4.39039112 | 0.48375212 | 0.15009949 | 0.046823469 | 0.14008354 | 0.029967386 | 1514 | 0.181 | 34.34 | 15.68 | 39.69 | 7.59 | 1.16 | 0.284 | 0.456 | 0.571 | 0.27 | 1.833 | Loại 1 | GBF251A3014310 | Gang thành phẩm | 2025-04-07 | 2B | 2025-04-08 04:42:50 | 04H42
4.43894377 | 0.53865838 | 0.16219462 | 0.046270063 | 0.14486615 | 0.034244151 | 1514 | 0.181 | 34.34 | 15.68 | 39.69 | 7.59 | 1.16 | 0.284 | 0.456 | 0.571 | 0.27 | 1.833 | Loại 1 | GBF251A3014321 | Gang thành phẩm | 2025-04-07 | 2B | 2025-04-08 03:56:48 | 03H56
4.41322553 | 0.4449174 | 0.1575741 | 0.051055676 | 0.13964577 | 0.026639733 | 1473 | 0.463 | 34.57 | 14.96 | 38.84 | 7.27 | 1.12 | 0.325 | 0.679 | 0.637 | 0.41 | 1.767 | Loại 2 | GBF251A3014442 | Gang thành phẩm | 2025-04-07 | 2B | 2025-04-08 06:08:27 | 06H08
4.35779375 | 0.45752614 | 0.21905616 | 0.028758457 | 0.1530399 | 0.032322604 | 1473 | 0.463 | 34.57 | 14.96 | 38.84 | 7.27 | 1.12 | 0.325 | 0.679 | 0.637 | 0.41 | 1.767 | Loại 1 | GBF251A3014460 | Gang thành phẩm | 2025-04-07 | 2B | 2025-04-08 07:10:32 | 07H10
4.49582521 | 0.47567687 | 0.13623499 | 0.052428919 | 0.15222261 | 0.028901462 | 1485 | 0.298 | 34.53 | 15.75 | 38.95 | 7.48 | 1.13 | 0.319 | 0.598 | 0.602 | 0.32 | 1.801 | Loại 2 | GBF251A3014523 | Gang thành phẩm | 2025-04-07 | 2B | 2025-04-08 07:17:17 | 07H17
4.30670433 | 0.40426276 | 0.14390675 | 0.064423954 | 0.14760453 | 0.022908177 | 1485 | 0.298 | 34.53 | 15.75 | 38.95 | 7.48 | 1.13 | 0.319 | 0.598 | 0.602 | 0.32 | 1.801 | Loại 2 | GBF251A3014548 | Gang thành phẩm | 2025-04-07 | 2B | 2025-04-08 07:35:53 | 07H35
4.30858152 | 0.34153782 | 0.17524419 | 0.059554504 | 0.15184255 | 0.018185493 | 1484 | 0.316 | 34.88 | 15.23 | 38.88 | 7.44 | 1.11 | 0.297 | 0.562 | 0.637 | 0.37 | 1.765 | Loại 2 | GBF251A3014609 | Gang thành phẩm | 2025-04-08 | 1C | 2025-04-08 09:45:52 | 09H45
4.36642471 | 0.4449721 | 0.16953895 | 0.046036897 | 0.14975761 | 0.026286107 | 1484 | 0.316 | 34.88 | 15.23 | 38.88 | 7.44 | 1.11 | 0.297 | 0.562 | 0.637 | 0.37 | 1.765 | Loại 1 | GBF251A3014620 | Gang thành phẩm | 2025-04-08 | 1C | 2025-04-08 09:40:05 | 09H40
4.2834313 | 0.36643587 | 0.18011824 | 0.061632648 | 0.1572669 | 0.018092393 | 1484 | 0.316 | 34.88 | 15.23 | 38.88 | 7.44 | 1.11 | 0.297 | 0.562 | 0.637 | 0.37 | 1.765 | Loại 2 | GBF251A3014660 | Gang thành phẩm | 2025-04-08 | 1C | 2025-04-08 10:15:08 | 10H15
4.40821672 | 0.73243069 | 0.17280047 | 0.038211206 | 0.17807402 | 0.049306104 | 1468 | 0.386 | 33.71 | 15.03 | 38.44 | 7.19 | 1.14 | 0.283 | 0.526 | 0.604 | 0.32 | 1.799 | Loại 1 | GBF251A3014713 | Gang thành phẩm | 2025-04-08 | 1C | 2025-04-08 11:24:45 | 11H24
4.45260735 | 0.71794937 | 0.17100611 | 0.048155244 | 0.15623788 | 0.047402882 | 1468 | 0.386 | 33.71 | 15.03 | 38.44 | 7.19 | 1.14 | 0.283 | 0.526 | 0.604 | 0.32 | 1.799 | Loại 1 | GBF251A3014762 | Gang thành phẩm | 2025-04-08 | 1C | 2025-04-08 11:05:47 | 11H05
4.4573995 | 0.73813689 | 0.2183069 | 0.025473801 | 0.16341104 | 0.05628847 | 1490 | 1.268 | 33.91 | 14.79 | 38.62 | 7.21 | 1.14 | 0.286 | 0.523 | 0.629 | 0.34 | 1.788 | Loại 1 | GBF251A3014823 | Gang thành phẩm | 2025-04-08 | 1C | 2025-04-08 14:02:17 | 14H02
4.52581327 | 0.73667931 | 0.21553818 | 0.029538348 | 0.17601493 | 0.05891606 | 1490 | 1.268 | 33.91 | 14.79 | 38.62 | 7.21 | 1.14 | 0.286 | 0.523 | 0.629 | 0.34 | 1.788 | Loại 1 | GBF251A3014836 | Gang thành phẩm | 2025-04-08 | 1C | 2025-04-08 13:42:56 | 13H42
4.56490125 | 0.72035036 | 0.24060452 | 0.021373909 | 0.18072956 | 0.061481987 | 1490 | 1.268 | 33.91 | 14.79 | 38.62 | 7.21 | 1.14 | 0.286 | 0.523 | 0.629 | 0.34 | 1.788 | Loại 1 | GBF251A3014842 | Gang thành phẩm | 2025-04-08 | 1C | 2025-04-08 14:39:33 | 14H39
4.41121157 | 0.719655 | 0.17662874 | 0.03314333 | 0.16843943 | 0.047499324 | 1490 | 1.268 | 33.91 | 14.79 | 38.62 | 7.21 | 1.14 | 0.286 | 0.523 | 0.629 | 0.34 | 1.788 | Loại 1 | GBF251A3014866 | Gang thành phẩm | 2025-04-08 | 1C | 2025-04-08 13:26:08 | 11H24
4.25971772 | 0.28850337 | 0.1625475 | 0.046304393 | 0.16696359 | 0.014935822 | 1490 | 0.355 | 34.25 | 14.83 | 38.81 | 7.27 | 1.13 | 0.281 | 0.528 | 0.624 | 0.34 | 1.778 | Loại 1 | GBF251A3014939 | Gang thành phẩm | 2025-04-08 | 1C | 2025-04-08 16:55:46 | 16H55
4.29559057 | 0.31611504 | 0.20064119 | 0.040754025 | 0.19219242 | 0.019289578 | 1490 | 0.355 | 34.25 | 14.83 | 38.81 | 7.27 | 1.13 | 0.281 | 0.528 | 0.624 | 0.34 | 1.778 | Loại 1 | GBF251A3014945 | Gang thành phẩm | 2025-04-08 | 1C | 2025-04-08 17:05:16 | 17H05
4.27503829 | 0.2394132 | 0.1310244 | 0.067044645 | 0.13964371 | 0.011785902 | 1490 | 0.355 | 34.25 | 14.83 | 38.81 | 7.27 | 1.13 | 0.281 | 0.528 | 0.624 | 0.34 | 1.778 | Loại 2 | GBF251A3014958 | Gang thành phẩm | 2025-04-08 | 1C | 2025-04-08 16:35:37 | 16H35
4.34951843 | 0.25893776 | 0.12918728 | 0.065652955 | 0.16618621 | 0.01479707 | 1490 | 0.355 | 34.25 | 14.83 | 38.81 | 7.27 | 1.13 | 0.281 | 0.528 | 0.624 | 0.34 | 1.778 | Loại 2 | GBF251A3014965 | Gang thành phẩm | 2025-04-08 | 1C | 2025-04-08 16:13:21 | 16H13
4.53474483 | 0.62681682 | 0.19140105 | 0.029318625 | 0.15386626 | 0.050548782 | 1503 | 0.37 | 34.07 | 15.07 | 39.83 | 7.37 | 1.17 | 0.276 | 0.438 | 0.549 | 0.33 | 1.828 | Loại 1 | GBF251A3015005 | Gang thành phẩm | 2025-04-08 | 1C | 2025-04-08 18:37:00 | 18H37
4.48554197 | 0.65739464 | 0.22046472 | 0.022697646 | 0.16408223 | 0.0527882 | 1503 | 0.37 | 34.07 | 15.07 | 39.83 | 7.37 | 1.17 | 0.276 | 0.438 | 0.549 | 0.33 | 1.828 | Loại 1 | GBF251A3015008 | Gang thành phẩm | 2025-04-08 | 1C | 2025-04-08 18:56:01 | 18H56
4.56475976 | 0.64127061 | 0.1962614 | 0.026355528 | 0.17446733 | 0.053309535 | 1503 | 0.37 | 34.07 | 15.07 | 39.83 | 7.37 | 1.17 | 0.276 | 0.438 | 0.549 | 0.33 | 1.828 | Loại 1 | GBF251A3015036 | Gang thành phẩm | 2025-04-08 | 1C | 2025-04-08 18:37:07 | 18H37
4.53076816 | 0.6565742 | 0.21535512 | 0.022812217 | 0.16446603 | 0.051550988 | 1503 | 0.37 | 34.07 | 15.07 | 39.83 | 7.37 | 1.17 | 0.276 | 0.438 | 0.549 | 0.33 | 1.828 | Loại 1 | GBF251A3015059 | Gang thành phẩm | 2025-04-08 | 2B | 2025-04-08 19:31:39 | 19H31
4.6109378 | 0.49646311 | 0.16497434 | 0.038196715 | 0.15988408 | 0.035311371 | 1510 | 0.267 | 33.3 | 14.58 | 38.99 | 7.19 | 1.17 | 0.283 | 0.486 | 0.568 | 0.33 | 1.825 | Loại 1 | GBF251A3015119 | Gang thành phẩm | 2025-04-08 | 2B | 2025-04-08 20:25:06 | 20H25
4.49610018 | 0.39165006 | 0.18940857 | 0.033058575 | 0.16677938 | 0.030498386 | 1510 | 0.267 | 33.3 | 14.58 | 38.99 | 7.19 | 1.17 | 0.283 | 0.486 | 0.568 | 0.33 | 1.825 | Loại 1 | GBF251A3015141 | Gang thành phẩm | 2025-04-08 | 2B | 2025-04-08 22:24:39 | 22H24
4.41160983 | 0.56564789 | 0.14627911 | 0.046177716 | 0.15738605 | 0.037148771 | 1510 | 0.267 | 33.3 | 14.58 | 38.99 | 7.19 | 1.17 | 0.283 | 0.486 | 0.568 | 0.33 | 1.825 | Loại 1 | GBF251A3015142 | Gang thành phẩm | 2025-04-08 | 2B | 2025-04-08 21:08:29 | 21H08
4.27384392 | 0.36982321 | 0.2042302 | 0.030093987 | 0.16424368 | 0.023073955 | 1510 | 0.505 | 32.73 | 14.38 | 38.32 | 6.79 | 1.17 | 0.279 | 0.591 | 0.633 | 0.43 | 1.818 | Loại 1 | GBF251A3015245 | Gang thành phẩm | 2025-04-08 | 2B | 2025-04-08 22:33:22 | 22H33
4.33418628 | 0.36587375 | 0.14488309 | 0.049473668 | 0.15509356 | 0.021405242 | 1484 | 0.288 | 34.19 | 15.2 | 39.3 | 7.41 | 1.15 | 0.291 | 0.491 | 0.613 | 0.27 | 1.811 | Loại 1 | GBF251A3015306 | Gang thành phẩm | 2025-04-08 | 2B | 2025-04-08 23:58:16 | 23H58
4.29858216 | 0.32950428 | 0.16136239 | 0.042539311 | 0.15036354 | 0.019855357 | 1484 | 0.288 | 34.19 | 15.2 | 39.3 | 7.41 | 1.15 | 0.291 | 0.491 | 0.613 | 0.27 | 1.811 | Loại 1 | GBF251A3015308 | Gang thành phẩm | 2025-04-08 | 2B | 2025-04-09 00:52:01 | 00H52
4.29743039 | 0.37304516 | 0.14855689 | 0.052758998 | 0.15680545 | 0.023808337 | 1484 | 0.288 | 34.19 | 15.2 | 39.3 | 7.41 | 1.15 | 0.291 | 0.491 | 0.613 | 0.27 | 1.811 | Loại 2 | GBF251A3015357 | Gang thành phẩm | 2025-04-08 | 2B | 2025-04-09 00:33:05 | 00H33
4.32729072 | 0.29585586 | 0.15060529 | 0.044915202 | 0.14711009 | 0.01676234 | 1484 | 0.288 | 34.19 | 15.2 | 39.3 | 7.41 | 1.15 | 0.291 | 0.491 | 0.613 | 0.27 | 1.811 | Loại 1 | GBF251A3015367 | Gang thành phẩm | 2025-04-08 | 2B | 2025-04-08 23:44:07 | 23H44
4.09335053 | 0.20771203 | 0.17146111 | 0.049028141 | 0.18152165 | 0.010012445 | 1464 | 0.271 | 34.18 | 14.97 | 39.74 | 7.44 | 1.16 | 0.293 | 0.492 | 0.581 | 0.33 | 1.818 | Loại 1 | GBF251A3015449 | Gang thành phẩm | 2025-04-08 | 2B | 2025-04-09 02:31:56 | 02H31
4.11572229 | 0.15055987 | 0.16392698 | 0.051297015 | 0.14306444 | 0.0071852388 | 1464 | 0.271 | 34.18 | 14.97 | 39.74 | 7.44 | 1.16 | 0.293 | 0.492 | 0.581 | 0.33 | 1.818 | Loại 2 | GBF251A3015451 | Gang thành phẩm | 2025-04-08 | 2B | 2025-04-09 02:10:23 | 02H10
4.28469767 | 0.40157369 | 0.14362349 | 0.051883847 | 0.15712893 | 0.023232218 | 1494 | 0.406 | 34.75 | 15.33 | 39 | 7.39 | 1.12 | 0.308 | 0.564 | 0.643 | 0.37 | 1.776 | Loại 2 | GBF251A3015510 | Gang thành phẩm | 2025-04-08 | 2B | 2025-04-09 03:39:52 | 03H39
4.26380004 | 0.39029084 | 0.1378905 | 0.05283289 | 0.14426239 | 0.021786368 | 1494 | 0.406 | 34.75 | 15.33 | 39 | 7.39 | 1.12 | 0.308 | 0.564 | 0.643 | 0.37 | 1.776 | Loại 2 | GBF251A3015515 | Gang thành phẩm | 2025-04-08 | 2B | 2025-04-09 03:48:02 | 03H48
4.40736449 | 0.26236626 | 0.19582867 | 0.046857789 | 0.22565185 | 0.0190214 | 1494 | 0.406 | 34.75 | 15.33 | 39 | 7.39 | 1.12 | 0.308 | 0.564 | 0.643 | 0.37 | 1.776 | Loại 1 | GBF251A3015524 | Gang thành phẩm | 2025-04-08 | 2B | 2025-04-09 05:01:40 | 05H01
4.23763015 | 0.29062721 | 0.18215948 | 0.039357831 | 0.14849024 | 0.017360669 | 1494 | 0.406 | 34.75 | 15.33 | 39 | 7.39 | 1.12 | 0.308 | 0.564 | 0.643 | 0.37 | 1.776 | Loại 1 | GBF251A3015567 | Gang thành phẩm | 2025-04-08 | 2B | 2025-04-09 04:26:29 | 04H26
4.26878899 | 0.40408596 | 0.15179716 | 0.05453577 | 0.1434643 | 0.022843007 | 1484 | 0.264 | 33.07 | 14.41 | 38.76 | 7.12 | 1.17 | 0.281 | 0.477 | 0.565 | 0.32 | 1.823 | Loại 2 | GBF251A3015645 | Gang thành phẩm | 2025-04-08 | 2B | 2025-04-09 06:09:16 | 06H09
4.29651518 | 0.51434134 | 0.17113793 | 0.031174289 | 0.15415324 | 0.031228364 | 1484 | 0.264 | 33.07 | 14.41 | 38.76 | 7.12 | 1.17 | 0.281 | 0.477 | 0.565 | 0.32 | 1.823 | Loại 1 | GBF251A3015649 | Gang thành phẩm | 2025-04-08 | 2B | 2025-04-09 06:16:31 | 06H16
4.24939081 | 0.38642463 | 0.17099425 | 0.038540804 | 0.15706419 | 0.021949977 |  | 0.32 | 34.47 | 15.34 | 39.02 | 7.42 | 1.13 | 0.307 | 0.544 | 0.633 | 0.35 | 1.792 | Loại 1 | GBF251A3015708 | Gang thành phẩm | 2025-04-08 | 2B | 2025-04-09 07:18:29 | 07H18
4.26164941 | 0.39810108 | 0.13838355 | 0.050225074 | 0.1432026 | 0.021737032 | 1500 | 0.32 | 34.47 | 15.34 | 39.02 | 7.42 | 1.13 | 0.307 | 0.544 | 0.633 | 0.35 | 1.792 | Loại 1 | GBF251A3015751 | Gang thành phẩm | 2025-04-09 | 1A | 2025-04-09 07:39:10 | 07H39
4.33201458 | 0.57002683 | 0.21489472 | 0.01878834 | 0.1517125 | 0.035949933 | 1500 | 0.32 | 34.47 | 15.34 | 39.02 | 7.42 | 1.13 | 0.307 | 0.544 | 0.633 | 0.35 | 1.792 | Loại 1 | GBF251A3015759 | Gang thành phẩm | 2025-04-09 | 1A | 2025-04-09 08:21:15 | 08H21
4.47957187 | 0.58135516 | 0.15731401 | 0.047306801 | 0.15909173 | 0.038909552 | 1499 | 0.207 | 33.43 | 14.79 | 39.63 | 7.36 | 1.19 | 0.284 | 0.497 | 0.566 | 0.31 | 1.848 | Loại 1 | GBF251A3015810 | Gang thành phẩm | 2025-04-09 | 1A | 2025-04-09 09:49:11 | 09H49
4.52783204 | 0.70297779 | 0.16038508 | 0.04771048 | 0.15440918 | 0.048120175 | 1499 | 0.207 | 33.43 | 14.79 | 39.63 | 7.36 | 1.19 | 0.284 | 0.497 | 0.566 | 0.31 | 1.848 | Loại 1 | GBF251A3015841 | Gang thành phẩm | 2025-04-09 | 1A | 2025-04-09 09:43:35 | 09H43
4.31461597 | 0.60440376 | 0.21345095 | 0.017796447 | 0.15991682 | 0.036838702 | 1499 | 0.207 | 33.43 | 14.79 | 39.63 | 7.36 | 1.19 | 0.284 | 0.497 | 0.566 | 0.31 | 1.848 | Loại 1 | GBF251A3015847 | Gang thành phẩm | 2025-04-09 | 1A | 2025-04-09 09:02:24 | 09H02
4.37867971 | 0.44339057 | 0.23300989 | 0.0285099 | 0.10225405 | 0.036375797 | 1514 | 0.21 | 33.75 | 14.86 | 39.78 | 7.44 | 1.18 | 0.29 | 0.508 | 0.567 | 0.32 | 1.839 | Loại 1 | GBF251A3015923 | Gang thành phẩm | 2025-04-09 | 1A | 2025-04-09 12:04:47 | 12H04
4.51980752 | 0.6380461 | 0.36507768 | 0.020849045 | 0.1229905 | 0.04897769 | 1514 | 0.21 | 33.75 | 14.86 | 39.78 | 7.44 | 1.18 | 0.29 | 0.508 | 0.567 | 0.32 | 1.839 | Loại 1 | GBF251A3015931 | Gang thành phẩm | 2025-04-09 | 1A | 2025-04-09 12:20:47 | 12H20
4.51089677 | 0.56541624 | 0.20609656 | 0.023326755 | 0.15691033 | 0.043913085 | 1514 | 0.21 | 33.75 | 14.86 | 39.78 | 7.44 | 1.18 | 0.29 | 0.508 | 0.567 | 0.32 | 1.839 | Loại 1 | GBF251A3015953 | Gang thành phẩm | 2025-04-09 | 1A | 2025-04-09 11:13:21 | 11H13
4.56154871 | 0.47373868 | 0.17145856 | 0.038744854 | 0.15522536 | 0.036862023 | 1536 | 0.315 | 34.15 | 14.98 | 39.79 | 7.4 | 1.17 | 0.281 | 0.481 | 0.58 | 0.32 | 1.82 | Loại 1 | GBF251A3016026 | Gang thành phẩm | 2025-04-09 | 1A | 2025-04-09 13:18:14 | 13H18
4.36915703 | 0.53497414 | 0.18194498 | 0.026300415 | 0.13107259 | 0.034818087 | 1536 | 0.315 | 34.15 | 14.98 | 39.79 | 7.4 | 1.17 | 0.281 | 0.481 | 0.58 | 0.32 | 1.82 | Loại 1 | GBF251A3016028 | Gang thành phẩm | 2025-04-09 | 1A | 2025-04-09 13:58:14 | 13H58
4.56733398 | 0.50946692 | 0.15677519 | 0.04408579 | 0.15141617 | 0.037129661 | 1475 | 0.401 | 33.79 | 14.93 | 39.79 | 7.44 | 1.18 | 0.28 | 0.473 | 0.57 | 0.3 | 1.84 | Loại 1 | GBF251A3016119 | Gang thành phẩm | 2025-04-09 | 1A | 2025-04-09 14:59:54 | 14H59
4.44561342 | 0.47282268 | 0.35669473 | 0.019374103 | 0.11781135 | 0.041019549 | 1475 | 0.401 | 33.79 | 14.93 | 39.79 | 7.44 | 1.18 | 0.28 | 0.473 | 0.57 | 0.3 | 1.84 | Loại 1 | GBF251A3016141 | Gang thành phẩm | 2025-04-09 | 1A | 2025-04-09 15:12:28 | 15H12
4.5088072 | 0.50259435 | 0.15961646 | 0.033276129 | 0.13882124 | 0.032586306 | 1475 | 0.401 | 33.79 | 14.93 | 39.79 | 7.44 | 1.18 | 0.28 | 0.473 | 0.57 | 0.3 | 1.84 | Loại 1 | GBF251A3016147 | Gang thành phẩm | 2025-04-09 | 1A | 2025-04-09 16:09:26 | 16H09
4.51837663 | 0.6653848 | 0.19154707 | 0.035432806 | 0.14282506 | 0.053984558 | 1475 | 0.401 | 33.79 | 14.93 | 39.79 | 7.44 | 1.18 | 0.28 | 0.473 | 0.57 | 0.3 | 1.84 | Loại 1 | GBF251A3016160 | Gang thành phẩm | 2025-04-09 | 1A | 2025-04-09 18:50:11 | 18H50
4.3910002 | 0.41872348 | 0.1793223 | 0.035623609 | 0.14857849 | 0.030378423 | 1467 | 0.142 | 32.48 | 14.98 | 41.26 | 7.59 | 1.27 | 0.268 | 0.396 | 0.493 | 0.21 | 1.965 | Loại 1 | GBF251A3016219 | Gang thành phẩm | 2025-04-09 | 1A | 2025-04-09 17:52:00 | 17H52
4.41627932 | 0.4332396 | 0.1752056 | 0.03522347 | 0.136704 | 0.031321809 | 1467 | 0.142 | 32.48 | 14.98 | 41.26 | 7.59 | 1.27 | 0.268 | 0.396 | 0.493 | 0.21 | 1.965 | Loại 1 | GBF251A3016244 | Gang thành phẩm | 2025-04-09 | 1A | 2025-04-09 17:54:13 | 17H54
4.47288661 | 0.56366333 | 0.16636065 | 0.038079075 | 0.14392222 | 0.036757166 | 1467 | 0.142 | 32.48 | 14.98 | 41.26 | 7.59 | 1.27 | 0.268 | 0.396 | 0.493 | 0.21 | 1.965 | Loại 1 | GBF251A3016251 | Gang thành phẩm | 2025-04-09 | 1A | 2025-04-09 17:11:25 | 17H11
4.36956966 | 0.45296793 | 0.36049742 | 0.018460585 | 0.10854517 | 0.036068481 |  | 0.892 | 33.34 | 14.57 | 38.56 | 6.97 | 1.16 | 0.331 | 0.679 | 0.597 | 0.32 | 1.803 | Loại 1 | GBF251A3016359 | Gang thành phẩm | 2025-04-09 | 1A | 2025-04-09 19:19:36 | 19H19
4.58022157 | 0.49465262 | 0.16179917 | 0.038363694 | 0.13347936 | 0.033835897 | 1467 | 0.142 | 32.48 | 14.98 | 41.26 | 7.59 | 1.27 | 0.268 | 0.396 | 0.493 | 0.21 | 1.965 | Loại 1 | GBF251A3016234 | Gang thành phẩm | 2025-04-09 | 2C | 2025-04-09 19:02:02 | 19H02
4.20983462 | 0.16397555 | 0.16494039 | 0.066856577 | 0.15018873 | 0.0058316698 | 1453 | 0.892 | 33.34 | 14.57 | 38.56 | 6.97 | 1.16 | 0.331 | 0.679 | 0.597 | 0.32 | 1.803 | Loại 2 | GBF251A3016318 | Gang thành phẩm | 2025-04-09 | 2C | 2025-04-09 20:47:49 | 20H47
4.3510499 | 0.47556212 | 0.1665523 | 0.046224372 | 0.076291195 | 0.027872073 | 1468 | 0.314 | 35.35 | 14.77 | 38.69 | 7.16 | 1.09 | 0.309 | 0.589 | 0.613 | 0.34 | 1.715 | Loại 1 | GBF251A3016441 | Gang thành phẩm | 2025-04-09 | 2C | 2025-04-09 22:48:52 | 22H48
4.34656223 | 0.4693298 | 0.16711503 | 0.046714222 | 0.07325245 | 0.026642859 | 1468 | 0.314 | 35.35 | 14.77 | 38.69 | 7.16 | 1.09 | 0.309 | 0.589 | 0.613 | 0.34 | 1.715 | Loại 1 | GBF251A3016460 | Gang thành phẩm | 2025-04-09 | 2C | 2025-04-09 21:25:47 | 21H25
4.31058933 | 0.30557051 | 0.16862973 | 0.064838503 | 0.11879212 | 0.015147151 | 1489 | 0.319 | 34.3 | 14.78 | 38.4 | 7.07 | 1.12 | 0.322 | 0.635 | 0.605 | 0.33 | 1.757 | Loại 2 | GBF251A3016516 | Gang thành phẩm | 2025-04-09 | 2C | 2025-04-09 23:29:14 | 23H14
4.3950518 | 0.4208418 | 0.16385903 | 0.047051042 | 0.16976459 | 0.0229923 | 1489 | 0.319 | 34.3 | 14.78 | 38.4 | 7.07 | 1.12 | 0.322 | 0.635 | 0.605 | 0.33 | 1.757 | Loại 1 | GBF251A3016563 | Gang thành phẩm | 2025-04-09 | 2C | 2025-04-09 23:28:56 | 23H28
4.42793087 | 0.38823925 | 0.16832861 | 0.051751658 | 0.07720454 | 0.021886439 | 1489 | 0.319 | 34.3 | 14.78 | 38.4 | 7.07 | 1.12 | 0.322 | 0.635 | 0.605 | 0.33 | 1.757 | Loại 2 | GBF251A3016570 | Gang thành phẩm | 2025-04-09 | 2C | 2025-04-09 23:14:32 | 23H14
4.41098794 | 0.44700397 | 0.15486015 | 0.071094194 | 0.1457553 | 0.024371018 | 1467 | 0.533 | 35.84 | 14.73 | 37.69 | 6.94 | 1.05 | 0.326 | 0.636 | 0.665 | 0.45 | 1.656 | Loại 2 | GBF251A3016651 | Gang thành phẩm | 2025-04-09 | 2C | 2025-04-10 00:32:20 | 00H32
4.43604538 | 0.45180792 | 0.15599557 | 0.073949489 | 0.14603711 | 0.024661503 | 1467 | 0.533 | 35.84 | 14.73 | 37.69 | 6.94 | 1.05 | 0.326 | 0.636 | 0.665 | 0.45 | 1.656 | Loại 2 | GBF251A3016656 | Gang thành phẩm | 2025-04-09 | 2C | 2025-04-10 01:10:08 | 01H10
4.59897468 | 0.64705444 | 0.18039936 | 0.047739709 | 0.13726905 | 0.040986142 | 1489 | 0.572 | 34.74 | 15.38 | 38.89 | 7.3 | 1.12 | 0.305 | 0.513 | 0.548 | 0.27 | 1.772 | Loại 1 | GBF251A3016705 | Gang thành phẩm | 2025-04-09 | 2C | 2025-04-10 02:04:48 | 02H04
4.62899122 | 0.74213033 | 0.17961948 | 0.041246262 | 0.18996667 | 0.04976271 | 1489 | 0.572 | 34.74 | 15.38 | 38.89 | 7.3 | 1.12 | 0.305 | 0.513 | 0.548 | 0.27 | 1.772 | Loại 1 | GBF251A3016710 | Gang thành phẩm | 2025-04-09 | 2C | 2025-04-10 02:09:13 | 02H09
4.48430031 | 0.6190219 | 0.18521199 | 0.037118456 | 0.1403283 | 0.038354536 | 1488 | 0.376 | 35.14 | 14.77 | 37.99 | 6.82 | 1.08 | 0.305 | 0.52 | 0.647 | 0.4 | 1.696 | Loại 1 | GBF251A3016816 | Gang thành phẩm | 2025-04-09 | 2C | 2025-04-10 03:28:32 | 03H28
4.2804294 | 0.54090611 | 0.23454106 | 0.039598424 | 0.14718015 | 0.031471471 | 1488 | 0.376 | 35.14 | 14.77 | 37.99 | 6.82 | 1.08 | 0.305 | 0.52 | 0.647 | 0.4 | 1.696 | Loại 1 | GBF251A3016841 | Gang thành phẩm | 2025-04-09 | 2C | 2025-04-10 05:07:54 | 05H07
4.4518607 | 0.63001119 | 0.20111636 | 0.039195146 | 0.20268122 | 0.03678515 | 1488 | 0.376 | 35.14 | 14.77 | 37.99 | 6.82 | 1.08 | 0.305 | 0.52 | 0.647 | 0.4 | 1.696 | Loại 1 | GBF251A3016842 | Gang thành phẩm | 2025-04-09 | 2C | 2025-04-10 04:36:16 | 04H36
4.40895207 | 0.61351517 | 0.19493397 | 0.045753715 | 0.18099188 | 0.033462434 | 1488 | 0.376 | 35.14 | 14.77 | 37.99 | 6.82 | 1.08 | 0.305 | 0.52 | 0.647 | 0.4 | 1.696 | Loại 1 | GBF251A3016859 | Gang thành phẩm | 2025-04-09 | 2C | 2025-04-10 04:18:38 | 04H18
4.42259411 | 0.64792329 | 0.19496767 | 0.036401226 | 0.13480326 | 0.039650727 | 1488 | 0.376 | 35.14 | 14.77 | 37.99 | 6.82 | 1.08 | 0.305 | 0.52 | 0.647 | 0.4 | 1.696 | Loại 1 | GBF251A3016861 | Gang thành phẩm | 2025-04-09 | 2C | 2025-04-10 03:40:55 | 03H40
4.33877739 | 0.70438193 | 0.23378256 | 0.028726192 | 0.13638817 | 0.041708632 | 1493 | 0.582 | 34.35 | 15.05 | 38.94 | 7.17 | 1.13 | 0.307 | 0.507 | 0.585 | 0.31 | 1.78 | Loại 1 | GBF251A3016923 | Gang thành phẩm | 2025-04-09 | 2C | 2025-04-10 07:18:58 | 07H18
4.29393451 | 0.64386525 | 0.23349186 | 0.029473505 | 0.13856972 | 0.03685038 | 1493 | 0.582 | 34.35 | 15.05 | 38.94 | 7.17 | 1.13 | 0.307 | 0.507 | 0.585 | 0.31 | 1.78 | Loại 1 | GBF251A3016937 | Gang thành phẩm | 2025-04-09 | 2C | 2025-04-10 06:47:47 | 06H47
4.36437472 | 0.50569283 | 0.18161375 | 0.051742503 | 0.1660577 | 0.027596697 | 1493 | 0.582 | 34.35 | 15.05 | 38.94 | 7.17 | 1.13 | 0.307 | 0.507 | 0.585 | 0.31 | 1.78 | Loại 2 | GBF251A3016944 | Gang thành phẩm | 2025-04-09 | 2C | 2025-04-10 06:31:26 | 06H31
4.45855869 | 0.37256978 | 0.20114088 | 0.046875688 | 0.18235637 | 0.022415514 | 1487 | 0.349 | 35.11 | 14.96 | 38.71 | 7.08 | 1.1 | 0.319 | 0.538 | 0.615 | 0.37 | 1.73 | Loại 1 | GBF251A3017063 | Gang thành phẩm | 2025-04-10 | 1A | 2025-04-10 08:49:29 | 08H49
4.52959594 | 0.70669277 | 0.18135344 | 0.048024206 | 0.16923936 | 0.039697259 | 1512 | 0.228 | 33.28 | 15.15 | 40.82 | 7.58 | 1.23 | 0.283 | 0.429 | 0.522 | 0.25 | 1.91 | Loại 1 | GBF251A3017130 | Gang thành phẩm | 2025-04-10 | 1A | 2025-04-10 09:24:41 | 09H24
4.49345256 | 0.71077226 | 0.18112298 | 0.05014438 | 0.19308837 | 0.043766403 | 1512 | 0.228 | 33.28 | 15.15 | 40.82 | 7.58 | 1.23 | 0.283 | 0.429 | 0.522 | 0.25 | 1.91 | Loại 1 | GBF251A3017134 | Gang thành phẩm | 2025-04-10 | 1A | 2025-04-10 09:18:32 | 09H18
4.46118778 | 0.75756154 | 0.16544583 | 0.051195694 | 0.16644103 | 0.042931297 | 1512 | 0.228 | 33.28 | 15.15 | 40.82 | 7.58 | 1.23 | 0.283 | 0.429 | 0.522 | 0.25 | 1.91 | Loại 2 | GBF251A3017144 | Gang thành phẩm | 2025-04-10 | 1A | 2025-04-10 10:01:08 | 10H01
4.45710102 | 0.42777425 | 0.15930611 | 0.067829932 | 0.18355349 | 0.024119795 | 1489 | 0.687 | 35.42 | 15.15 | 38.75 | 7.14 | 1.09 | 0.327 | 0.552 | 0.612 | 0.38 | 1.723 | Loại 2 | GBF251A3017261 | Gang thành phẩm | 2025-04-10 | 1A | 2025-04-10 11:08:27 | 11H08
4.4676575 | 0.47682919 | 0.15471311 | 0.070137554 | 0.18561959 | 0.026609424 | 1489 | 0.687 | 35.42 | 15.15 | 38.75 | 7.14 | 1.09 | 0.327 | 0.552 | 0.612 | 0.38 | 1.723 | Loại 2 | GBF251A3017270 | Gang thành phẩm | 2025-04-10 | 1A | 2025-04-10 11:12:09 | 11H12
4.55119306 | 0.59735936 | 0.1812962 | 0.049446925 | 0.13902567 | 0.035376849 | 1500 | 0.297 | 33.24 | 14.93 | 39.28 | 7.05 | 1.18 | 0.28 | 0.425 | 0.542 | 0.28 | 1.843 | Loại 1 | GBF251A3017316 | Gang thành phẩm | 2025-04-10 | 1A | 2025-04-10 12:30:48 | 12H30
4.70293427 | 0.62441451 | 0.18738741 | 0.067737145 | 0.16964492 | 0.04052544 | 1500 | 0.297 | 33.24 | 14.93 | 39.28 | 7.05 | 1.18 | 0.28 | 0.425 | 0.542 | 0.28 | 1.843 | Loại 2 | GBF251A3017334 | Gang thành phẩm | 2025-04-10 | 1A | 2025-04-10 12:53:03 | 12H53
4.41558781 | 0.53028381 | 0.20679688 | 0.038784845 | 0.14714336 | 0.033256589 | 1500 | 0.297 | 33.24 | 14.93 | 39.28 | 7.05 | 1.18 | 0.28 | 0.425 | 0.542 | 0.28 | 1.843 | Loại 1 | GBF251A3017340 | Gang thành phẩm | 2025-04-10 | 1A | 2025-04-10 18:47:11 | 18H47
4.60804373 | 0.61145005 | 0.19068474 | 0.051349456 | 0.1401384 | 0.036175036 | 1500 | 0.297 | 33.24 | 14.93 | 39.28 | 7.05 | 1.18 | 0.28 | 0.425 | 0.542 | 0.28 | 1.843 | Loại 2 | GBF251A3017348 | Gang thành phẩm | 2025-04-10 | 1A | 2025-04-10 14:03:52 | 14H03
4.58076 | 0.61324479 | 0.18574008 | 0.047457369 | 0.13404048 | 0.035726425 | 1500 | 0.297 | 33.24 | 14.93 | 39.28 | 7.05 | 1.18 | 0.28 | 0.425 | 0.542 | 0.28 | 1.843 | Loại 1 | GBF251A3017359 | Gang thành phẩm | 2025-04-10 | 1A | 2025-04-10 12:07:39 | 12H07
4.41242287 | 0.55876521 | 0.22204811 | 0.03887024 | 0.14250401 | 0.03313464 | 1478 | 0.43 | 35.22 | 15.05 | 38.8 | 7.2 | 1.1 | 0.318 | 0.498 | 0.623 | 0.39 | 1.733 | Loại 1 | GBF251A3017461 | Gang thành phẩm | 2025-04-10 | 1A | 2025-04-10 15:01:25 | 15H01
4.36923185 | 0.57291013 | 0.21870649 | 0.039142303 | 0.14225627 | 0.033548104 | 1478 | 0.43 | 35.22 | 15.05 | 38.8 | 7.2 | 1.1 | 0.318 | 0.498 | 0.623 | 0.39 | 1.733 | Loại 1 | GBF251A3017466 | Gang thành phẩm | 2025-04-10 | 1A | 2025-04-10 15:17:49 | 15H25
4.52321366 | 0.60020842 | 0.17374219 | 0.055460646 | 0.14665781 | 0.038644191 | 1486 | 0.269 | 34.44 | 15.28 | 39.19 | 7.36 | 1.14 | 0.315 | 0.454 | 0.55 | 0.3 | 1.795 | Loại 2 | GBF251A3017506 | Gang thành phẩm | 2025-04-10 | 1A | 2025-04-10 17:42:02 | 17H42
4.73415974 | 0.68371772 | 0.1633992 | 0.044576166 | 0.16658339 | 0.044878135 | 1486 | 0.269 | 34.44 | 15.28 | 39.19 | 7.36 | 1.14 | 0.315 | 0.454 | 0.55 | 0.3 | 1.795 | Loại 1 | GBF251A3017519 | Gang thành phẩm | 2025-04-10 | 1A | 2025-04-10 16:46:43 | 16H46
4.60804731 | 0.53293184 | 0.1714738 | 0.048855427 | 0.17151252 | 0.035876116 | 1486 | 0.269 | 34.44 | 15.28 | 39.19 | 7.36 | 1.14 | 0.315 | 0.454 | 0.55 | 0.3 | 1.795 | Loại 1 | GBF251A3017523 | Gang thành phẩm | 2025-04-10 | 1A | 2025-04-10 16:56:02 | 16H56
4.41527567 | 0.56253988 | 0.19503194 | 0.040715618 | 0.14872089 | 0.034341702 | 1486 | 0.269 | 34.44 | 15.28 | 39.19 | 7.36 | 1.14 | 0.315 | 0.454 | 0.55 | 0.3 | 1.795 | Loại 1 | GBF251A3017526 | Gang thành phẩm | 2025-04-10 | 1A | 2025-04-10 18:23:36 | 18H23
4.52484186 | 0.56702061 | 0.17819036 | 0.052467455 | 0.16370812 | 0.038507594 | 1486 | 0.269 | 34.44 | 15.28 | 39.19 | 7.36 | 1.14 | 0.315 | 0.454 | 0.55 | 0.3 | 1.795 | Loại 2 | GBF251A3017530 | Gang thành phẩm | 2025-04-10 | 1A | 2025-04-10 18:40:19 | 18H40
4.38592813 | 0.54294194 | 0.20208507 | 0.043648501 | 0.14347673 | 0.033164488 | 1503 | 0.354 | 35.67 | 15.35 | 38.72 | 7.2 | 1.09 | 0.343 | 0.531 | 0.613 | 0.45 | 1.718 | Loại 1 | GBF251A3017640 | Gang thành phẩm | 2025-04-10 | 2C | 2025-04-10 20:14:21 | 20H14
4.42485342 | 0.573151 | 0.20817872 | 0.044853346 | 0.16552693 | 0.037104045 | 1503 | 0.354 | 35.67 | 15.35 | 38.72 | 7.2 | 1.09 | 0.343 | 0.531 | 0.613 | 0.45 | 1.718 | Loại 1 | GBF251A3017659 | Gang thành phẩm | 2025-04-10 | 2C | 2025-04-10 20:50:01 | 20H50
4.41964956 | 0.48856887 | 0.20005433 | 0.050069708 | 0.14164175 | 0.029047745 | 1468 | 0.363 | 35.42 | 15.39 | 38.7 | 7.12 | 1.09 | 0.343 | 0.551 | 0.622 | 0.46 | 1.728 | Loại 1 | GBF251A3017728 | Gang thành phẩm | 2025-04-10 | 2C | 2025-04-10 21:48:49 | 21H48
4.40046009 | 0.55812893 | 0.21097589 | 0.040565515 | 0.14754308 | 0.034281569 | 1468 | 0.363 | 35.42 | 15.39 | 38.7 | 7.12 | 1.09 | 0.343 | 0.551 | 0.622 | 0.46 | 1.728 | Loại 1 | GBF251A3017768 | Gang thành phẩm | 2025-04-10 | 2C | 2025-04-10 22:14:49 | 22H14
4.52245858 | 0.65464614 | 0.21977402 | 0.042821449 | 0.13307565 | 0.040949373 | 1502 | 0.227 | 34.63 | 14.86 | 38.32 | 6.88 | 1.11 | 0.316 | 0.516 | 0.581 | 0.38 | 1.734 | Loại 1 | GBF251A3017827 | Gang thành phẩm | 2025-04-10 | 2C | 2025-04-10 23:11:13 | 23H11
4.54425246 | 0.5945458 | 0.24409674 | 0.048510077 | 0.1402524 | 0.03956366 | 1502 | 0.227 | 34.63 | 14.86 | 38.32 | 6.88 | 1.11 | 0.316 | 0.516 | 0.581 | 0.38 | 1.734 | Loại 1 | GBF251A3017840 | Gang thành phẩm | 2025-04-10 | 2C | 2025-04-10 23:50:13 | 23H50
4.22529375 | 0.3437024 | 0.17858784 | 0.072510582 | 0.12756662 | 0.016378113 | 1484 | 1.201 | 34.41 | 15.39 | 38.6 | 7.06 | 1.12 | 0.325 | 0.521 | 0.579 | 0.37 | 1.774 | Loại 2 | GBF251A3017926 | Gang thành phẩm | 2025-04-10 | 2C | 2025-04-11 01:40:11 | 01H40
4.09050761 | 0.35301702 | 0.17329061 | 0.066948641 | 0.12294156 | 0.015886463 | 1484 | 1.201 | 34.41 | 15.39 | 38.6 | 7.06 | 1.12 | 0.325 | 0.521 | 0.579 | 0.37 | 1.774 | Loại 2 | GBF251A3017930 | Gang thành phẩm | 2025-04-10 | 2C | 2025-04-11 01:13:22 | 01H13
4.35804602 | 0.42813592 | 0.24951494 | 0.040882813 | 0.13109489 | 0.025861502 | 1484 | 1.201 | 34.41 | 15.39 | 38.6 | 7.06 | 1.12 | 0.325 | 0.521 | 0.579 | 0.37 | 1.774 | Loại 1 | GBF251A3017933 | Gang thành phẩm | 2025-04-10 | 2C | 2025-04-11 03:50:58 | 03H50
4.302038 | 0.3905783 | 0.2415972 | 0.0422812 | 0.1391971 | 0.02234602 | 1484 | 1.201 | 34.41 | 15.39 | 38.6 | 7.06 | 1.12 | 0.325 | 0.521 | 0.579 | 0.37 | 1.774 | Loại 1 | GBF251A3017947 | Gang thành phẩm | 2025-04-10 | 2C | 2025-04-11 03:43:11 | 03H43
4.26511095 | 0.41306082 | 0.230814 | 0.045322953 | 0.13976021 | 0.02097581 | 1484 | 1.201 | 34.41 | 15.39 | 38.6 | 7.06 | 1.12 | 0.325 | 0.521 | 0.579 | 0.37 | 1.774 | Loại 1 | GBF251A3017968 | Gang thành phẩm | 2025-04-10 | 2C | 2025-04-11 02:19:01 | 02H19
4.32933179 | 0.42851754 | 0.25183296 | 0.040530764 | 0.14065661 | 0.025804471 | 1495 | 0.302 | 35.52 | 15.35 | 38.94 | 7.26 | 1.1 | 0.315 | 0.493 | 0.612 | 0.4 | 1.733 | Loại 1 | GBF251A3018044 | Gang thành phẩm | 2025-04-10 | 2C | 2025-04-11 04:06:15 | 04H06
4.33366032 | 0.40171548 | 0.2377455 | 0.038347676 | 0.13867279 | 0.023964412 | 1478 | 0.36 | 34.93 | 15.64 | 39.16 | 7.45 | 1.12 | 0.324 | 0.486 | 0.587 | 0.36 | 1.782 | Loại 1 | GBF251A3018116 | Gang thành phẩm | 2025-04-10 | 2C | 2025-04-11 05:56:30 | 05H56
4.29300412 | 0.39751296 | 0.23337408 | 0.04035583 | 0.13413483 | 0.023536171 | 1478 | 0.36 | 34.93 | 15.64 | 39.16 | 7.45 | 1.12 | 0.324 | 0.486 | 0.587 | 0.36 | 1.782 | Loại 1 | GBF251A3018117 | Gang thành phẩm | 2025-04-10 | 2C | 2025-04-11 05:43:23 | 05H43
4.31731512 | 0.37518853 | 0.19520622 | 0.049095977 | 0.13162054 | 0.021874507 | 1478 | 0.36 | 34.93 | 15.64 | 39.16 | 7.45 | 1.12 | 0.324 | 0.486 | 0.587 | 0.36 | 1.782 | Loại 1 | GBF251A3018119 | Gang thành phẩm | 2025-04-10 | 2C | 2025-04-11 05:22:53 | 05H22
4.32719746 | 0.449482 | 0.24668979 | 0.039210138 | 0.15378955 | 0.02847881 | 1482 | [11 empty] | Loại 1 | GBF251A3818213 | Gang thành phẩm | 2025-04-10 | 2C | 2025-04-11 07:11:16 | 07H11
4.37144346 | 0.45494764 | 0.24994456 | 0.037010472 | 0.14887943 | 0.02851291 | 1482 | [11 empty] | Loại 1 | GBF251A3818257 | Gang thành phẩm | 2025-04-10 | 2C | 2025-04-11 07:28:23 | 07H28
4.49572681 | 0.58424454 | 0.24380044 | 0.02658683 | 0.13138808 | 0.042352529 | 1532 | 0.163 | 34.94 | 15.6 | 39.36 | 7.68 | 1.13 | 0.279 | 0.405 | 0.576 | 0.31 | 1.793 | Loại 1 | GBF251A3018228 | Gang thành phẩm | 2025-04-11 | 1A | 2025-04-11 08:22:49 | 08H22
4.59998971 | 0.56548146 | 0.23984811 | 0.030473534 | 0.17035358 | 0.045897049 | 1532 | 0.163 | 34.94 | 15.6 | 39.36 | 7.68 | 1.13 | 0.279 | 0.405 | 0.576 | 0.31 | 1.793 | Loại 1 | GBF251A3018230 | Gang thành phẩm | 2025-04-11 | 1A | 2025-04-11 08:16:27 | 08H16
4.67461713 | 0.49568424 | 0.18545134 | 0.045624054 | 0.12511979 | 0.033686283 | 1497 | 0.196 | 33.82 | 15.7 | 39.5 | 7.67 | 1.17 | 0.305 | 0.425 | 0.532 | 0.34 | 1.859 | Loại 1 | GBF251A3018306 | Gang thành phẩm | 2025-04-11 | 1A | 2025-04-11 10:04:55 | 10H04
4.83107994 | 0.55836555 | 0.19370973 | 0.047276706 | 0.12189762 | 0.03789949 | 1497 | 0.196 | 33.82 | 15.7 | 39.5 | 7.67 | 1.17 | 0.305 | 0.425 | 0.532 | 0.34 | 1.859 | Loại 1 | GBF251A3018316 | Gang thành phẩm | 2025-04-11 | 1A | 2025-04-11 09:22:36 | 09H22
4.55429138 | 0.49738744 | 0.18710833 | 0.049987414 | 0.12732486 | 0.03165138 | 1497 | 0.196 | 33.82 | 15.7 | 39.5 | 7.67 | 1.17 | 0.305 | 0.425 | 0.532 | 0.34 | 1.859 | Loại 1 | GBF251A3018319 | Gang thành phẩm | 2025-04-11 | 1A | 2025-04-11 09:48:12 | 09H48
4.55751523 | 0.541174 | 0.19414715 | 0.046485658 | 0.129583 | 0.035271994 | 1497 | 0.196 | 33.82 | 15.7 | 39.5 | 7.67 | 1.17 | 0.305 | 0.425 | 0.532 | 0.34 | 1.859 | Loại 1 | GBF251A3018368 | Gang thành phẩm | 2025-04-11 | 1A | 2025-04-11 09:29:34 | 09H29
4.37905846 | 1.07118925 | 0.34789107 | 0.04278691 | 0.14288182 | 0.048386641 | 1500 | 0.169 | 34.33 | 15.33 | 39.18 | 7.58 | 1.14 | 0.273 | 0.394 | 0.57 | 0.32 | 1.809 | Loại 2 | GBF251A3018454 | Gang thành phẩm | 2025-04-11 | 1A | 2025-04-11 11:33:19 | 11H33
4.68040641 | 0.7253914 | 0.29183055 | 0.024375097 | 0.16880989 | 0.057104575 | 1500 | 0.169 | 34.33 | 15.33 | 39.18 | 7.58 | 1.14 | 0.273 | 0.394 | 0.57 | 0.32 | 1.809 | Loại 1 | GBF251A3018467 | Gang thành phẩm | 2025-04-11 | 1A | 2025-04-11 11:36:51 | 11H33
4.44811001 | 0.59025812 | 0.25234845 | 0.026016218 | 0.13278588 | 0.037661595 | 1506 | 0.179 | 34.06 | 15.07 | 38.97 | 7.34 | 1.14 | 0.27 | 0.408 | 0.582 | 0.32 | 1.802 | Loại 1 | GBF251A3018540 | Gang thành phẩm | 2025-04-11 | 1A | 2025-04-11 13:52:14 | 13H52
4.53236643 | 0.3991784 | 0.18349671 | 0.057885994 | 0.14614692 | 0.025692033 | 1506 | 0.179 | 34.06 | 15.07 | 38.97 | 7.34 | 1.14 | 0.27 | 0.408 | 0.582 | 0.32 | 1.802 | Loại 2 | GBF251A3018545 | Gang thành phẩm | 2025-04-11 | 1A | 2025-04-11 12:59:57 | 12H59
4.6786943 | 0.5753139 | 0.23137845 | 0.02974056 | 0.13337134 | 0.042344191 | 1506 | 0.179 | 34.06 | 15.07 | 38.97 | 7.34 | 1.14 | 0.27 | 0.408 | 0.582 | 0.32 | 1.802 | Loại 1 | GBF251A3018553 | Gang thành phẩm | 2025-04-11 | 1A | 2025-04-11 12:25:55 | 12H25
4.49894113 | 0.73336465 | 0.29019468 | 0.031560985 | 0.14773431 | 0.051392757 | 1525 | [11 empty] | Loại 1 | GBF251A3018630 | Gang thành phẩm | 2025-04-11 | 1A | 2025-04-11 13:59:58 | 13H59
4.64785657 | 0.67172607 | 0.18695566 | 0.048799261 | 0.12401332 | 0.039613815 | 1527 | 0.378 | 33.8 | 15.58 | 39.5 | 7.66 | 1.17 | 0.302 | 0.427 | 0.552 | 0.35 | 1.856 | Loại 1 | GBF251A3018716 | Gang thành phẩm | 2025-04-11 | 1A | 2025-04-11 16:04:24 | 16H04
4.46453379 | 0.71855929 | 0.19619218 | 0.045307242 | 0.13933031 | 0.040642132 | 1527 | 0.378 | 33.8 | 15.58 | 39.5 | 7.66 | 1.17 | 0.302 | 0.427 | 0.552 | 0.35 | 1.856 | Loại 1 | GBF251A3018731 | Gang thành phẩm | 2025-04-11 | 1A | 2025-04-11 16:04:29 | 16H04
4.6089374 | 0.56605035 | 0.20110221 | 0.038669803 | 0.1422575 | 0.037404787 | 1527 | 0.378 | 33.8 | 15.58 | 39.5 | 7.66 | 1.17 | 0.302 | 0.427 | 0.552 | 0.35 | 1.856 | Loại 1 | GBF251A3018739 | Gang thành phẩm | 2025-04-11 | 1A | 2025-04-11 16:41:01 | 16H41
4.50810047 | 0.41096109 | 0.18844036 | 0.052618557 | 0.14259363 | 0.025208331 | 1527 | 0.378 | 33.8 | 15.58 | 39.5 | 7.66 | 1.17 | 0.302 | 0.427 | 0.552 | 0.35 | 1.856 | Loại 2 | GBF251A3018751 | Gang thành phẩm | 2025-04-11 | 1A | 2025-04-11 15:32:38 | 15H32
4.41509866 | 0.4181741 | 0.18873339 | 0.050498359 | 0.14731957 | 0.026527635 | 1527 | 0.378 | 33.8 | 15.58 | 39.5 | 7.66 | 1.17 | 0.302 | 0.427 | 0.552 | 0.35 | 1.856 | Loại 1 | GBF251A3018768 | Gang thành phẩm | 2025-04-11 | 1A | 2025-04-11 16:36:21 | 16H36
4.76377403 | 0.52223354 | 0.21271489 | 0.059179477 | 0.14786603 | 0.035693618 | 1500 | 0.238 | 33.84 | 15.13 | 38.51 | 7.19 | 1.14 | 0.298 | 0.467 | 0.583 | 0.34 | 1.798 | Loại 2 | GBF251A3018844 | Gang thành phẩm | 2025-04-11 | 1A | 2025-04-11 18:45:28 | 18H45
4.4106874 | 0.43322853 | 0.19646998 | 0.04813972 | 0.12335043 | 0.026347289 | 1500 | 0.238 | 33.84 | 15.13 | 38.51 | 7.19 | 1.14 | 0.298 | 0.467 | 0.583 | 0.34 | 1.798 | Loại 1 | GBF251A3018849 | Gang thành phẩm | 2025-04-11 | 1A | 2025-04-11 17:47:11 | 17H47
4.49799134 | 0.46610879 | 0.19280885 | 0.050492832 | 0.12887902 | 0.029242415 | 1500 | 0.238 | 33.84 | 15.13 | 38.51 | 7.19 | 1.14 | 0.298 | 0.467 | 0.583 | 0.34 | 1.798 | Loại 1 | GBF251A3018859 | Gang thành phẩm | 2025-04-11 | 1A | 2025-04-11 17:47:16 | 17H47
4.42657884 | 0.54387619 | 0.2447636 | 0.032136015 | 0.1315278 | 0.035997595 | 1510 | 0.32 | 33.5 | 14.63 | 38.53 | 7.33 | 1.15 | 0.333 | 0.543 | 0.61 | 0.45 | 1.806 | Loại 1 | GBF251A3018910 | Gang thành phẩm | 2025-04-11 | 1A | 2025-04-11 19:12:26 | 19H12
4.29070625 | 0.30292066 | 0.20055203 | 0.058314488 | 0.12195888 | 0.016595505 | 1510 | 0.32 | 33.5 | 14.63 | 38.53 | 7.33 | 1.15 | 0.333 | 0.543 | 0.61 | 0.45 | 1.806 | Loại 2 | GBF251A3018918 | Gang thành phẩm | 2025-04-11 | 2C | 2025-04-11 20:16:00 | 20H16
4.45798769 | 0.57246328 | 0.2541353 | 0.036942835 | 0.13372772 | 0.03854361 | 1498 | 0.27 | 34.47 | 15.56 | 38.82 | 7.45 | 1.13 | 0.318 | 0.487 | 0.581 | 0.34 | 1.794 | Loại 1 | GBF251A3019009 | Gang thành phẩm | 2025-04-11 | 2C | 2025-04-11 21:36:44 | 21H36
4.53073961 | 0.52626412 | 0.28309938 | 0.035862958 | 0.15602584 | 0.039912514 | 1498 | 0.27 | 34.47 | 15.56 | 38.82 | 7.45 | 1.13 | 0.318 | 0.487 | 0.581 | 0.34 | 1.794 | Loại 1 | GBF251A3019025 | Gang thành phẩm | 2025-04-11 | 2C | 2025-04-11 22:16:41 | 22H16
4.39001892 | 0.56585169 | 0.24632149 | 0.04137017 | 0.13692097 | 0.038693595 | 1498 | 0.27 | 34.47 | 15.56 | 38.82 | 7.45 | 1.13 | 0.318 | 0.487 | 0.581 | 0.34 | 1.794 | Loại 1 | GBF251A3019039 | Gang thành phẩm | 2025-04-11 | 2C | 2025-04-11 21:29:21 | 21H29
4.38694857 | 0.4344968 | 0.21285575 | 0.032640177 | 0.12380002 | 0.02892274 | 1489 | 0.372 | 33.09 | 15.18 | 39.2 | 7.42 | 1.18 | 0.302 | 0.44 | 0.561 | 0.35 | 1.868 | Loại 1 | GBF251A3019113 | Gang thành phẩm | 2025-04-11 | 2C | 2025-04-11 23:03:48 | 23H03
4.43020734 | 0.45003047 | 0.20942175 | 0.041071604 | 0.1287211 | 0.028181653 | 1489 | 0.372 | 33.09 | 15.18 | 39.2 | 7.42 | 1.18 | 0.302 | 0.44 | 0.561 | 0.35 | 1.868 | Loại 1 | GBF251A3019136 | Gang thành phẩm | 2025-04-11 | 2C | 2025-04-11 23:17:49 | 23H17
4.39509204 | 0.54605707 | 0.24671714 | 0.03339945 | 0.13201298 | 0.039082317 | 1491 | 0.282 | 34.49 | 15.34 | 38.63 | 6.99 | 1.12 | 0.317 | 0.507 | 0.632 | 0.48 | 1.767 | Loại 1 | GBF251A3019210 | Gang thành phẩm | 2025-04-11 | 2C | 2025-04-12 01:28:45 | 01H28
4.39241605 | 0.53921936 | 0.24474652 | 0.03334544 | 0.12973718 | 0.038063254 | 1491 | 0.282 | 34.49 | 15.34 | 38.63 | 6.99 | 1.12 | 0.317 | 0.507 | 0.632 | 0.48 | 1.767 | Loại 1 | GBF251A3019218 | Gang thành phẩm | 2025-04-11 | 2C | 2025-04-12 01:20:20 | 01H20
4.54711151 | 0.45048498 | 0.28295854 | 0.036432642 | 0.16090295 | 0.033038279 | 1491 | 0.282 | 34.49 | 15.34 | 38.63 | 6.99 | 1.12 | 0.317 | 0.507 | 0.632 | 0.48 | 1.767 | Loại 1 | GBF251A3019239 | Gang thành phẩm | 2025-04-11 | 2C | 2025-04-12 04:11:52 | 04H11
4.41086899 | 0.44803433 | 0.28041272 | 0.033619875 | 0.14165418 | 0.031078405 | 1491 | 0.282 | 34.49 | 15.34 | 38.63 | 6.99 | 1.12 | 0.317 | 0.507 | 0.632 | 0.48 | 1.767 | Loại 1 | GBF251A3019242 | Gang thành phẩm | 2025-04-11 | 2C | 2025-04-12 02:49:55 | 02H49
4.45685827 | 0.5807959 | 0.27139042 | 0.029017228 | 0.14839221 | 0.049779242 | 1491 | 0.282 | 34.49 | 15.34 | 38.63 | 6.99 | 1.12 | 0.317 | 0.507 | 0.632 | 0.48 | 1.767 | Loại 1 | GBF251A3019245 | Gang thành phẩm | 2025-04-11 | 2C | 2025-04-12 02:32:39 | 02H32
4.1277507 | 0.51078493 | 0.24322084 | 0.030355659 | 0.13669669 | 0.026406442 | 1466 | 0.523 | 32.91 | 15.21 | 39.19 | 7.38 | 1.19 | 0.291 | 0.423 | 0.561 | 0.27 | 1.877 | Loại 1 | GBF251A3019305 | Gang thành phẩm | 2025-04-11 | 2C | 2025-04-12 05:12:57 | 05H12
4.12174314 | 0.35832266 | 0.19790413 | 0.052333602 | 0.14021178 | 0.017184923 | 1466 | 0.523 | 32.91 | 15.21 | 39.19 | 7.38 | 1.19 | 0.291 | 0.423 | 0.561 | 0.27 | 1.877 | Loại 2 | GBF251A3019316 | Gang thành phẩm | 2025-04-11 | 2C | 2025-04-12 04:45:31 | 04H45
4.12514736 | 0.25954395 | 0.17087088 | 0.089366558 | 0.12270417 | 0.012373379 | 1466 | 0.523 | 32.91 | 15.21 | 39.19 | 7.38 | 1.19 | 0.291 | 0.423 | 0.561 | 0.27 | 1.877 | Loại 3 | GBF251A3019335 | Gang thành phẩm | 2025-04-11 | 2C | 2025-04-12 04:28:53 | 04H28
4.14252772 | 0.35600009 | 0.20232758 | 0.049367528 | 0.14717134 | 0.017360857 | 1466 | 0.523 | 32.91 | 15.21 | 39.19 | 7.38 | 1.19 | 0.291 | 0.423 | 0.561 | 0.27 | 1.877 | Loại 1 | GBF251A3019341 | Gang thành phẩm | 2025-04-11 | 2C | 2025-04-12 04:52:21 | 04H52
4.20693278 | 0.52105859 | 0.27942857 | 0.025246884 | 0.14387369 | 0.031639002 | 1466 | 0.523 | 32.91 | 15.21 | 39.19 | 7.38 | 1.19 | 0.291 | 0.423 | 0.561 | 0.27 | 1.877 | Loại 1 | GBF251A3019359 | Gang thành phẩm | 2025-04-11 | 2C | 2025-04-12 05:52:01 | 05H52
4.51921471 | 0.51318581 | 0.25903164 | 0.033477823 | 0.1540507 | 0.034767032 | 1475 | 0.327 | 33.68 | 14.67 | 38.63 | 6.97 | 1.15 | 0.295 | 0.481 | 0.612 | 0.47 | 1.789 | Loại 1 | GBF251A3019416 | Gang thành phẩm | 2025-04-11 | 2C | 2025-04-12 06:24:01 | 06H24
4.45150445 | 0.50485956 | 0.25300452 | 0.032050713 | 0.15510342 | 0.039562571 | 1475 | 0.327 | 33.68 | 14.67 | 38.63 | 6.97 | 1.15 | 0.295 | 0.481 | 0.612 | 0.47 | 1.789 | Loại 1 | GBF251A3019445 | Gang thành phẩm | 2025-04-11 | 2C | 2025-04-12 07:18:11 | 07H18
4.4467869 | 0.4918523 | 0.24692643 | 0.030653091 | 0.13622788 | 0.032473924 | 1475 | 0.327 | 33.68 | 14.67 | 38.63 | 6.97 | 1.15 | 0.295 | 0.481 | 0.612 | 0.47 | 1.789 | Loại 1 | GBF251A3019465 | Gang thành phẩm | 2025-04-11 | 2C | 2025-04-12 06:39:42 | 06H39
4.46736568 | 0.48738851 | 0.24417988 | 0.034296658 | 0.13877833 | 0.035893305 |  | 0.243 | 33.89 | 15.1 | 39.07 | 7.22 | 1.15 | 0.315 | 0.473 | 0.581 | 0.4 | 1.811 | Loại 1 | GBF251A3019508 | Gang thành phẩm | 2025-04-11 | 2C | 2025-04-12 07:29:36 | 07H29
4.45555571 | 0.5079818 | 0.25004165 | 0.026653226 | 0.1353121 | 0.03923602 | 1468 | 0.243 | 33.89 | 15.1 | 39.07 | 7.22 | 1.15 | 0.315 | 0.473 | 0.581 | 0.4 | 1.811 | Loại 1 | GBF251A3019553 | Gang thành phẩm | 2025-04-12 | 1B | 2025-04-12 08:47:33 | 08H47
4.6287615 | 0.44847664 | 0.23011698 | 0.030812993 | 0.13635501 | 0.037552694 | 1468 | 0.243 | 33.89 | 15.1 | 39.07 | 7.22 | 1.15 | 0.315 | 0.473 | 0.581 | 0.4 | 1.811 | Loại 1 | GBF251A3019563 | Gang thành phẩm | 2025-04-12 | 1B | 2025-04-12 08:16:09 | 08H16
4.62791761 | 0.59681679 | 0.20637015 | 0.060480964 | 0.13606793 | 0.041806719 | 1490 | 0.165 | 32.97 | 15.33 | 39.52 | 7.35 | 1.2 | 0.287 | 0.42 | 0.524 | 0.29 | 1.887 | Loại 2 | GBF251A3019608 | Gang thành phẩm | 2025-04-12 | 1B | 2025-04-12 11:57:50 | 11H57
4.82512373 | 0.62340912 | 0.21001308 | 0.049428443 | 0.16423387 | 0.049022057 | 1490 | 0.165 | 32.97 | 15.33 | 39.52 | 7.35 | 1.2 | 0.287 | 0.42 | 0.524 | 0.29 | 1.887 | Loại 1 | GBF251A3019641 | Gang thành phẩm | 2025-04-12 | 1B | 2025-04-12 11:01:32 | 11H01
4.56535487 | 0.44004427 | 0.24923317 | 0.038731187 | 0.14124809 | 0.034695584 | 1490 | 0.165 | 32.97 | 15.33 | 39.52 | 7.35 | 1.2 | 0.287 | 0.42 | 0.524 | 0.29 | 1.887 | Loại 1 | GBF251A3019642 | Gang thành phẩm | 2025-04-12 | 1B | 2025-04-12 11:15:16 | 11H50
4.73006321 | 0.59332031 | 0.2063931 | 0.04728174 | 0.11109955 | 0.037226052 | 1490 | 0.165 | 32.97 | 15.33 | 39.52 | 7.35 | 1.2 | 0.287 | 0.42 | 0.524 | 0.29 | 1.887 | Loại 1 | GBF251A3019657 | Gang thành phẩm | 2025-04-12 | 1B | 2025-04-12 11:18:18 | 11H18
4.43625967 | 0.45957439 | 0.22481245 | 0.040836602 | 0.13558437 | 0.02899694 | 1521 | 0.314 | 33.31 | 15.29 | 38.93 | 7.22 | 1.17 | 0.337 | 0.486 | 0.55 | 0.3 | 1.844 | Loại 1 | GBF251A3019725 | Gang thành phẩm | 2025-04-12 | 1B | 2025-04-12 14:20:41 | 14H20
4.37231313 | 0.41237194 | 0.18703313 | 0.057739419 | 0.13721579 | 0.025976633 | 1521 | 0.314 | 33.31 | 15.29 | 38.93 | 7.22 | 1.17 | 0.337 | 0.486 | 0.55 | 0.3 | 1.844 | Loại 2 | GBF251A3019747 | Gang thành phẩm | 2025-04-12 | 1B | 2025-04-12 13:39:33 | 13H39
4.39649106 | 0.41878876 | 0.1960832 | 0.051747681 | 0.14042651 | 0.027557794 | 1521 | 0.314 | 33.31 | 15.29 | 38.93 | 7.22 | 1.17 | 0.337 | 0.486 | 0.55 | 0.3 | 1.844 | Loại 2 | GBF251A3019759 | Gang thành phẩm | 2025-04-12 | 1B | 2025-04-12 13:46:50 | 13H46
4.53157521 | 0.5528759 | 0.29250869 | 0.027835682 | 0.14296637 | 0.037507795 | 1521 | 0.314 | 33.31 | 15.29 | 38.93 | 7.22 | 1.17 | 0.337 | 0.486 | 0.55 | 0.3 | 1.844 | Loại 1 | GBF251A3019761 | Gang thành phẩm | 2025-04-12 | 1B | 2025-04-12 13:16:57 | 13H16
4.70533606 | 0.5022446 | 0.26283132 | 0.040376273 | 0.12013033 | 0.036337296 | 1510 | 0.307 | 33.78 | 15.48 | 39.02 | 7.33 | 1.16 | 0.343 | 0.484 | 0.567 | 0.32 | 1.83 | Loại 1 | GBF251A3019819 | Gang thành phẩm | 2025-04-12 | 1B | 2025-04-12 16:28:23 | 16H28
4.62122138 | 0.53873342 | 0.20338499 | 0.056715849 | 0.1421755 | 0.032661531 | 1510 | 0.307 | 33.78 | 15.48 | 39.02 | 7.33 | 1.16 | 0.343 | 0.484 | 0.567 | 0.32 | 1.83 | Loại 2 | GBF251A3019845 | Gang thành phẩm | 2025-04-12 | 1B | 2025-04-12 15:57:20 | 15H57
4.82512463 | 0.60928616 | 0.26262257 | 0.078336513 | 0.13478747 | 0.036075912 | 1510 | 0.307 | 33.78 | 15.48 | 39.02 | 7.33 | 1.16 | 0.343 | 0.484 | 0.567 | 0.32 | 1.83 | Loại 2 | GBF251A3019851 | Gang thành phẩm | 2025-04-12 | 1B | 2025-04-12 15:09:46 | 15H26
4.61197854 | 0.4253193 | 0.20474959 | 0.048348031 | 0.14002159 | 0.026893989 | 1539 | 0.391 | 34.02 | 15.39 | 39.5 | 7.5 | 1.16 | 0.317 | 0.442 | 0.542 | 0.31 | 1.834 | Loại 1 | GBF251A3019923 | Gang thành phẩm | 2025-04-12 | 1B | 2025-04-12 17:57:31 | 17H57
4.62080774 | 0.54660674 | 0.28996773 | 0.029283503 | 0.14120149 | 0.046029889 | 1539 | 0.391 | 34.02 | 15.39 | 39.5 | 7.5 | 1.16 | 0.317 | 0.442 | 0.542 | 0.31 | 1.834 | Loại 1 | GBF251A3019942 | Gang thành phẩm | 2025-04-12 | 1B | 2025-04-12 17:23:17 | 17H23
4.54254511 | 0.58767552 | 0.23099372 | 0.035883917 | 0.13717734 | 0.042301648 | 1479 | 0.26 | 33.44 | 14.82 | 38.79 | 7.14 | 1.16 | 0.306 | 0.467 | 0.578 | 0.38 | 1.817 | Loại 1 | GBF251A3020041 | Gang thành phẩm | 2025-04-12 | 1B | 2025-04-12 18:32:37 | 18H32
4.46591808 | 0.4025784 | 0.1791037 | 0.062400428 | 0.13584852 | 0.022536848 | 1479 | 0.26 | 33.44 | 14.82 | 38.79 | 7.14 | 1.16 | 0.306 | 0.467 | 0.578 | 0.38 | 1.817 | Loại 2 | GBF251A3020056 | Gang thành phẩm | 2025-04-12 | 1B | 2025-04-12 19:07:49 | 19H07
4.63390579 | 0.3986452 | 0.21977563 | 0.057638605 | 0.15639217 | 0.025397804 | 1498 | 0.26 | 33.44 | 14.82 | 38.79 | 7.14 | 1.16 | 0.306 | 0.467 | 0.578 | 0.38 | 1.817 | Loại 2 | GBF251A3020031 | Gang thành phẩm | 2025-04-12 | 2A | 2025-04-12 19:38:05 | 19H38
4.47523256 | 0.55988776 | 0.22146994 | 0.037698609 | 0.13999832 | 0.040286288 | 1498 | 0.26 | 33.44 | 14.82 | 38.79 | 7.14 | 1.16 | 0.306 | 0.467 | 0.578 | 0.38 | 1.817 | Loại 1 | GBF251A3020053 | Gang thành phẩm | 2025-04-12 | 2A | 2025-04-12 20:35:45 | 20H35
4.61682512 | 0.56630777 | 0.22458858 | 0.031391726 | 0.11623445 | 0.034763841 | 1498 | 0.26 | 33.44 | 14.82 | 38.79 | 7.14 | 1.16 | 0.306 | 0.467 | 0.578 | 0.38 | 1.817 | Loại 1 | GBF251A3020070 | Gang thành phẩm | 2025-04-12 | 2A | 2025-04-12 21:16:03 | 21H16
4.60763256 | 0.60998659 | 0.24281738 | 0.043030346 | 0.15303494 | 0.0468635 | 1510 | 0.244 | 35.05 | 15.17 | 38.84 | 7.32 | 1.11 | 0.32 | 0.473 | 0.609 | 0.38 | 1.75 | Loại 1 | GBF251A3020123 | Gang thành phẩm | 2025-04-12 | 2A | 2025-04-12 23:02:01 | 23H02
4.55254001 | 0.62115596 | 0.23124374 | 0.053680616 | 0.13061125 | 0.037581087 | 1510 | 0.244 | 35.05 | 15.17 | 38.84 | 7.32 | 1.11 | 0.32 | 0.473 | 0.609 | 0.38 | 1.75 | Loại 2 | GBF251A3020135 | Gang thành phẩm | 2025-04-12 | 2A | 2025-04-12 22:58:17 | 22H58
4.40885517 | 0.35784531 | 0.22853105 | 0.052290345 | 0.13849943 | 0.020986388 | 1510 | 0.244 | 35.05 | 15.17 | 38.84 | 7.32 | 1.11 | 0.32 | 0.473 | 0.609 | 0.38 | 1.75 | Loại 2 | GBF251A3020166 | Gang thành phẩm | 2025-04-12 | 2A | 2025-04-12 21:35:59 | 21H35
4.41938234 | 0.48602605 | 0.21445331 | 0.045967497 | 0.13027846 | 0.027134499 | 1521 | 0.655 | 33.86 | 15.07 | 39 | 7.39 | 1.15 | 0.308 | 0.433 | 0.557 | 0.37 | 1.815 | Loại 1 | GBF251A3020227 | Gang thành phẩm | 2025-04-12 | 2A | 2025-04-13 01:07:35 | 01H07
4.37632698 | 0.41732277 | 0.20931714 | 0.053783223 | 0.12755694 | 0.022286763 | 1521 | 0.655 | 33.86 | 15.07 | 39 | 7.39 | 1.15 | 0.308 | 0.433 | 0.557 | 0.37 | 1.815 | Loại 2 | GBF251A3020242 | Gang thành phẩm | 2025-04-12 | 2A | 2025-04-13 00:11:19 | 00H11
4.94562715 | 0.53982166 | 0.25443654 | 0.037638278 | 0.098718779 | 0.040367177 | 1521 | 0.655 | 33.86 | 15.07 | 39 | 7.39 | 1.15 | 0.308 | 0.433 | 0.557 | 0.37 | 1.815 | Loại 1 | GBF251A3020244 | Gang thành phẩm | 2025-04-12 | 2A | 2025-04-13 01:47:45 | 01H47
4.93945974 | 0.57423831 | 0.24396019 | 0.03437281 | 0.10247579 | 0.042296108 | 1521 | 0.655 | 33.86 | 15.07 | 39 | 7.39 | 1.15 | 0.308 | 0.433 | 0.557 | 0.37 | 1.815 | Loại 1 | GBF251A3020264 | Gang thành phẩm | 2025-04-12 | 2A | 2025-04-13 01:11:24 | 01H11
4.63664851 | 0.54540292 | 0.2249146 | 0.033765629 | 0.12558767 | 0.034019821 | 1512 | [11 empty] | Loại 1 | GBF251A3020354 | Gang thành phẩm | 2025-04-12 | 2A | 2025-04-13 02:37:44 | 02H37
4.48039371 | 0.5792991 | 0.18498543 | 0.047946704 | 0.12217158 | 0.031862054 | 1498 | 0.237 | 34.15 | 15.9 | 39.49 | 7.76 | 1.16 | 0.322 | 0.399 | 0.563 | 0.35 | 1.849 | Loại 1 | GBF251A3020417 | Gang thành phẩm | 2025-04-12 | 2A | 2025-04-13 03:49:50 | 03H49
4.44166385 | 0.33593084 | 0.21055866 | 0.062708758 | 0.14128889 | 0.019179279 | 1498 | 0.237 | 34.15 | 15.9 | 39.49 | 7.76 | 1.16 | 0.322 | 0.399 | 0.563 | 0.35 | 1.849 | Loại 2 | GBF251A3020445 | Gang thành phẩm | 2025-04-12 | 2A | 2025-04-13 03:37:47 | 03H37
4.44668504 | 0.58305433 | 0.19554561 | 0.046522551 | 0.11933734 | 0.03184105 | 1498 | 0.237 | 34.15 | 15.9 | 39.49 | 7.76 | 1.16 | 0.322 | 0.399 | 0.563 | 0.35 | 1.849 | Loại 1 | GBF251A3020467 | Gang thành phẩm | 2025-04-12 | 2A | 2025-04-13 04:55:26 | 04H55
4.13950609 | 0.31992475 | 0.13221174 | 0.082612351 | 0.11584106 | 0.015955207 | 1450 | 0.405 | 34.56 | 14.94 | 38.56 | 7.34 | 1.12 | 0.331 | 0.502 | 0.644 | 0.49 | 1.76 | Loại 3 | GBF251A3020523 | Gang thành phẩm | 2025-04-12 | 2A | 2025-04-13 06:14:22 | 06H14
4.2785568 | 0.33244566 | 0.23064156 | 0.055033736 | 0.1506848 | 0.018894672 | 1450 | 0.405 | 34.56 | 14.94 | 38.56 | 7.34 | 1.12 | 0.331 | 0.502 | 0.644 | 0.49 | 1.76 | Loại 2 | GBF251A3020546 | Gang thành phẩm | 2025-04-12 | 2A | 2025-04-13 07:02:57 | 07H02
4.36715745 | 0.18065236 | 0.13561458 | 0.087955264 | 0.16460862 | 0.012722717 | 1450 | 0.405 | 34.56 | 14.94 | 38.56 | 7.34 | 1.12 | 0.331 | 0.502 | 0.644 | 0.49 | 1.76 | Loại 3 | GBF251A3020548 | Gang thành phẩm | 2025-04-12 | 2A | 2025-04-13 05:44:04 | 05H44
4.58351044 | 0.53808271 | 0.22345456 | 0.036080887 | 0.12736837 | 0.035933558 | 1507 | 0.205 | 34.32 | 15.28 | 39.05 | 7.54 | 1.14 | 0.305 | 0.428 | 0.555 | 0.29 | 1.803 | Loại 1 | GBF251A3020647 | Gang thành phẩm | 2025-04-13 | 1B | 2025-04-13 09:37:25 | 09H37
4.37331706 | 0.50721182 | 0.21016256 | 0.035433818 | 0.12542921 | 0.030587444 | 1507 | 0.205 | 34.32 | 15.28 | 39.05 | 7.54 | 1.14 | 0.305 | 0.428 | 0.555 | 0.29 | 1.803 | Loại 1 | GBF251A3020655 | Gang thành phẩm | 2025-04-13 | 1B | 2025-04-13 08:29:34 | 08H29
4.43747141 | 0.50742483 | 0.20736642 | 0.038174744 | 0.13283611 | 0.031042244 | 1507 | 0.205 | 34.32 | 15.28 | 39.05 | 7.54 | 1.14 | 0.305 | 0.428 | 0.555 | 0.29 | 1.803 | Loại 1 | GBF251A3020670 | Gang thành phẩm | 2025-04-13 | 1B | 2025-04-13 08:49:19 | 08H49
4.24919725 | 0.21739285 | 0.12856908 | 0.11812022 | 0.12020742 | 0.01089636 | 1482 | 0.633 | 34.89 | 14.92 | 38.52 | 7.4 | 1.1 | 0.342 | 0.565 | 0.664 | 0.63 | 1.744 | Loại 3 | GBF251A3020716 | Gang thành phẩm | 2025-04-13 | 1B | 2025-04-13 10:38:43 | 10H38
4.32819785 | 0.34294445 | 0.17701336 | 0.084639177 | 0.13328626 | 0.019203181 | 1482 | 0.633 | 34.89 | 14.92 | 38.52 | 7.4 | 1.1 | 0.342 | 0.565 | 0.664 | 0.63 | 1.744 | Loại 3 | GBF251A3020717 | Gang thành phẩm | 2025-04-13 | 1B | 2025-04-13 10:14:00 | 10H14
4.50780917 | 0.35692086 | 0.27648537 | 0.037773593 | 0.14694975 | 0.025432383 | 1513 | 0.249 | 34.61 | 15.39 | 38.94 | 7.62 | 1.13 | 0.326 | 0.483 | 0.567 | 0.34 | 1.79 | Loại 1 | GBF251A3020810 | Gang thành phẩm | 2025-04-13 | 1B | 2025-04-13 11:36:58 | 11H36
4.39201535 | 0.3723584 | 0.16967004 | 0.065915124 | 0.14065893 | 0.023296404 | 1513 | 0.249 | 34.61 | 15.39 | 38.94 | 7.62 | 1.13 | 0.326 | 0.483 | 0.567 | 0.34 | 1.79 | Loại 2 | GBF251A3020816 | Gang thành phẩm | 2025-04-13 | 1B | 2025-04-13 19:27:44 | 19H11
4.49986199 | 0.57521851 | 0.18765559 | 0.05220837 | 0.14994274 | 0.040579234 | 1513 | 0.249 | 34.61 | 15.39 | 38.94 | 7.62 | 1.13 | 0.326 | 0.483 | 0.567 | 0.34 | 1.79 | Loại 2 | GBF251A3020823 | Gang thành phẩm | 2025-04-13 | 1B | 2025-04-13 12:57:15 | 12H57
4.70810115 | 0.61018173 | 0.1925739 | 0.050481993 | 0.13870252 | 0.038773574 | 1513 | 0.249 | 34.61 | 15.39 | 38.94 | 7.62 | 1.13 | 0.326 | 0.483 | 0.567 | 0.34 | 1.79 | Loại 1 | GBF251A3020842 | Gang thành phẩm | 2025-04-13 | 1B | 2025-04-13 12:27:54 | 12H27
4.51809426 | 0.53831915 | 0.25435921 | 0.047310235 | 0.16923448 | 0.032293824 | 1513 | 0.249 | 34.61 | 15.39 | 38.94 | 7.62 | 1.13 | 0.326 | 0.483 | 0.567 | 0.34 | 1.79 | Loại 1 | GBF251A3020859 | Gang thành phẩm | 2025-04-13 | 1B | 2025-04-13 11:30:05 | 11H30
4.27181041 | 0.25534033 | 0.19060236 | 0.065212201 | 0.12596616 | 0.013788179 | 1478 | 0.323 | 35.61 | 15.4 | 38.16 | 7.45 | 1.07 | 0.34 | 0.533 | 0.635 | 0.43 | 1.713 | Loại 2 | GBF251A3020964 | Gang thành phẩm | 2025-04-13 | 1B | 2025-04-13 13:54:53 | 13H54
4.44601217 | 0.47226299 | 0.22357124 | 0.03731503 | 0.12605797 | 0.030635356 | 1520 | 0.238 | 33.41 | 14.79 | 39.42 | 7.48 | 1.18 | 0.289 | 0.385 | 0.539 | 0.36 | 1.846 | Loại 1 | GBF251A3021035 | Gang thành phẩm | 2025-04-13 | 1B | 2025-04-13 14:49:46 | 14H49
4.52339663 | 0.62801798 | 0.25626293 | 0.028563123 | 0.13560965 | 0.041754402 | 1520 | 0.238 | 33.41 | 14.79 | 39.42 | 7.48 | 1.18 | 0.289 | 0.385 | 0.539 | 0.36 | 1.846 | Loại 1 | GBF251A3021055 | Gang thành phẩm | 2025-04-13 | 1B | 2025-04-13 15:31:17 | 15H31
4.5465837 | 0.71551759 | 0.22784785 | 0.033252533 | 0.11879254 | 0.048878477 | 1512 | 0.227 | 33.12 | 14.71 | 39.14 | 7.4 | 1.18 | 0.282 | 0.384 | 0.542 | 0.36 | 1.849 | Loại 1 | GBF251A3021128 | Gang thành phẩm | 2025-04-13 | 1B | 2025-04-13 17:13:25 | 17H13
4.5881054 | 0.59411427 | 0.26605492 | 0.024999978 | 0.13226508 | 0.042715586 | 1512 | 0.227 | 33.12 | 14.71 | 39.14 | 7.4 | 1.18 | 0.282 | 0.384 | 0.542 | 0.36 | 1.849 | Loại 1 | GBF251A3021147 | Gang thành phẩm | 2025-04-13 | 1B | 2025-04-13 16:35:52 | 16H35
4.49370068 | 0.54623159 | 0.27699976 | 0.02383061 | 0.12942187 | 0.040551198 | 1512 | 0.19 | 33.71 | 15 | 39.41 | 7.54 | 1.17 | 0.312 | 0.445 | 0.546 | 0.36 | 1.838 | Loại 1 | GBF251A3021216 | Gang thành phẩm | 2025-04-13 | 1B | 2025-04-13 19:34:13 | 19H34
4.31530902 | 0.59228462 | 0.25433264 | 0.030341625 | 0.13360923 | 0.036381046 | 1514 | 0.19 | 33.71 | 15 | 39.41 | 7.54 | 1.17 | 0.312 | 0.445 | 0.546 | 0.36 | 1.838 | Loại 1 | GBF251A3021223 | Gang thành phẩm | 2025-04-13 | 1B | 2025-04-13 18:50:47 | 18H50
4.54284458 | 0.70459802 | 0.25850177 | 0.025978687 | 0.13369958 | 0.048062928 | 1514 | 0.19 | 33.71 | 15 | 39.41 | 7.54 | 1.17 | 0.312 | 0.445 | 0.546 | 0.36 | 1.838 | Loại 1 | GBF251A3021224 | Gang thành phẩm | 2025-04-13 | 1B | 2025-04-13 18:02:35 | 18H02
4.68521482 | 0.55619551 | 0.25527616 | 0.027593678 | 0.14986579 | 0.047746953 | 1514 | 0.19 | 33.71 | 15 | 39.41 | 7.54 | 1.17 | 0.312 | 0.445 | 0.546 | 0.36 | 1.838 | Loại 1 | GBF251A3021254 | Gang thành phẩm | 2025-04-13 | 1B | 2025-04-13 19:11:41 | 19H11
4.43640039 | 0.5024909 | 0.20274819 | 0.0382145 | 0.14023443 | 0.029240995 | 1504 | 0.225 | 33.6 | 15.24 | 39.02 | 7.47 | 1.16 | 0.322 | 0.441 | 0.522 | 0.29 | 1.837 | Loại 1 | GBF251A3021439 | Gang thành phẩm | 2025-04-13 | 2C | 2025-04-13 21:15:43 | 21H15
4.49691057 | 0.49777133 | 0.20001882 | 0.039586141 | 0.12709902 | 0.029619542 | 1504 | 0.225 | 33.6 | 15.24 | 39.02 | 7.47 | 1.16 | 0.322 | 0.441 | 0.522 | 0.29 | 1.837 | Loại 1 | GBF251A3021444 | Gang thành phẩm | 2025-04-13 | 2C | 2025-04-13 21:22:33 | 21H22
4.41169822 | 0.51646293 | 0.21725991 | 0.031694077 | 0.13608618 | 0.029773457 | 1504 | 0.225 | 33.6 | 15.24 | 39.02 | 7.47 | 1.16 | 0.322 | 0.441 | 0.522 | 0.29 | 1.837 | Loại 1 | GBF251A3021465 | Gang thành phẩm | 2025-04-13 | 2C | 2025-04-13 21:36:01 | 21H36
4.44402708 | 0.49471639 | 0.22662703 | 0.036594938 | 0.13847153 | 0.029188219 | 1485 | 0.457 | 34.1 | 14.26 | 37.78 | 7.02 | 1.11 | 0.358 | 0.654 | 0.636 | 0.5 | 1.732 | Loại 1 | GBF251A3021516 | Gang thành phẩm | 2025-04-13 | 2C | 2025-04-13 22:46:16 | 22H46
4.42628755 | 0.47772246 | 0.2259742 | 0.037780136 | 0.13124938 | 0.028406345 | 1485 | 0.457 | 34.1 | 14.26 | 37.78 | 7.02 | 1.11 | 0.358 | 0.654 | 0.636 | 0.5 | 1.732 | Loại 1 | GBF251A3021531 | Gang thành phẩm | 2025-04-13 | 2C | 2025-04-13 23:00:53 | 23H00
4.3981805 | 0.40473455 | 0.22838528 | 0.039839318 | 0.13242187 | 0.023361536 | 1485 | 0.457 | 34.1 | 14.26 | 37.78 | 7.02 | 1.11 | 0.358 | 0.654 | 0.636 | 0.5 | 1.732 | Loại 1 | GBF251A3021537 | Gang thành phẩm | 2025-04-13 | 2C | 2025-04-13 23:07:13 | 23H07
4.54840281 | 0.55542763 | 0.20503561 | 0.038052745 | 0.11419457 | 0.033598329 | 1479 | 0.276 | 33.64 | 15.3 | 38.69 | 7.34 | 1.15 | 0.322 | 0.458 | 0.536 | 0.31 | 1.823 | Loại 1 | GBF251A3021626 | Gang thành phẩm | 2025-04-13 | 2C | 2025-04-14 00:19:48 | 00H19
4.44160802 | 0.55526787 | 0.20072142 | 0.036501804 | 0.13247177 | 0.032715464 | 1479 | 0.276 | 33.64 | 15.3 | 38.69 | 7.34 | 1.15 | 0.322 | 0.458 | 0.536 | 0.31 | 1.823 | Loại 1 | GBF251A3021630 | Gang thành phẩm | 2025-04-13 | 2C | 2025-04-14 00:05:58 | 00H05
4.54301899 | 0.59802821 | 0.20294637 | 0.037253968 | 0.13111263 | 0.039416101 | 1479 | 0.276 | 33.64 | 15.3 | 38.69 | 7.34 | 1.15 | 0.322 | 0.458 | 0.536 | 0.31 | 1.823 | Loại 1 | GBF251A3021670 | Gang thành phẩm | 2025-04-13 | 2C | 2025-04-14 00:32:03 | 00H32
4.24741703 | 0.29177996 | 0.17444602 | 0.069309768 | 0.1393722 | 0.013790253 | 1483 | 0.379 | 34.31 | 14.81 | 37.86 | 7.17 | 1.1 | 0.375 | 0.633 | 0.635 | 0.45 | 1.744 | Loại 2 | GBF251A3021719 | Gang thành phẩm | 2025-04-13 | 2C | 2025-04-14 01:48:43 | 01H48
4.35083641 | 0.41582966 | 0.2320527 | 0.065476788 | 0.10849881 | 0.025562306 | 1483 | 0.379 | 34.31 | 14.81 | 37.86 | 7.17 | 1.1 | 0.375 | 0.633 | 0.635 | 0.45 | 1.744 | Loại 2 | GBF251A3021735 | Gang thành phẩm | 2025-04-13 | 2C | 2025-04-14 02:15:31 | 02H15
4.42695333 | 0.63802027 | 0.20475344 | 0.044933319 | 0.12275059 | 0.036605352 | 1488 | 0.212 | 33.79 | 15 | 38.34 | 7.24 | 1.13 | 0.324 | 0.476 | 0.562 | 0.33 | 1.793 | Loại 1 | GBF251A3021826 | Gang thành phẩm | 2025-04-13 | 2C | 2025-04-14 03:21:54 | 03H21
4.54215368 | 0.67754628 | 0.2348573 | 0.038874405 | 0.11634731 | 0.039912842 | 1488 | 0.212 | 33.79 | 15 | 38.34 | 7.24 | 1.13 | 0.324 | 0.476 | 0.562 | 0.33 | 1.793 | Loại 1 | GBF251A3021830 | Gang thành phẩm | 2025-04-13 | 2C | 2025-04-14 04:18:42 | 04H18
4.36759142 | 0.61987968 | 0.21569792 | 0.042641102 | 0.13889485 | 0.033993692 | 1488 | 0.212 | 33.79 | 15 | 38.34 | 7.24 | 1.13 | 0.324 | 0.476 | 0.562 | 0.33 | 1.793 | Loại 1 | GBF251A3021861 | Gang thành phẩm | 2025-04-13 | 2C | 2025-04-14 03:30:55 | 03H30
4.46474534 | 0.65285492 | 0.22279504 | 0.037564498 | 0.14095793 | 0.037702893 | 1494 | 0.293 | 35.03 | 15.18 | 37.75 | 7.32 | 1.08 | 0.357 | 0.592 | 0.608 | 0.45 | 1.72 | Loại 1 | GBF251A3021933 | Gang thành phẩm | 2025-04-13 | 2C | 2025-04-14 05:15:09 | 05H15
4.49031009 | 0.42910502 | 0.21433875 | 0.043265911 | 0.14028593 | 0.02565063 | 1494 | 0.293 | 35.03 | 15.18 | 37.75 | 7.32 | 1.08 | 0.357 | 0.592 | 0.608 | 0.45 | 1.72 | Loại 1 | GBF251A3021941 | Gang thành phẩm | 2025-04-13 | 2C | 2025-04-14 06:04:04 | 06H04
4.44428585 | 0.64534662 | 0.21832086 | 0.038537332 | 0.13024568 | 0.037752787 | 1494 | 0.293 | 35.03 | 15.18 | 37.75 | 7.32 | 1.08 | 0.357 | 0.592 | 0.608 | 0.45 | 1.72 | Loại 1 | GBF251A3021960 | Gang thành phẩm | 2025-04-13 | 2C | 2025-04-14 05:40:37 | 05H40
4.39791745 | 0.53098317 | 0.21900514 | 0.044381498 | 0.12704597 | 0.031129509 |  | 0.243 | 34.37 | 15.33 | 39.02 | 7.55 | 1.14 | 0.329 | 0.479 | 0.559 | 0.37 | 1.801 | Loại 1 | GBF251A3022035 | Gang thành phẩm | 2025-04-13 | 2C | 2025-04-14 07:39:19 | 07H39
4.39097195 | 0.43373265 | 0.25616832 | 0.045613084 | 0.13514015 | 0.024921619 | 1483 | 0.375 | 36.16 | 15.35 | 37.79 | 6.87 | 1.05 | 0.341 | 0.795 | 0.697 | 0.48 | 1.66 | Loại 1 | GBF251A3002040 | Gang thành phẩm | 2025-04-14 | 1A | 2025-04-14 08:44:36 | 08H44
4.60097727 | 0.52686236 | 0.26881807 | 0.034207709 | 0.11593268 | 0.032190901 | 1483 | 0.243 | 34.37 | 15.33 | 39.02 | 7.55 | 1.14 | 0.329 | 0.479 | 0.559 | 0.37 | 1.801 | Loại 1 | GBF251A3022023 | Gang thành phẩm | 2025-04-14 | 1A | 2025-04-14 08:14:37 | 08H14
4.41736992 | 0.54841072 | 0.22136973 | 0.053494429 | 0.14202038 | 0.03376274 | 1497 | 0.705 | 35.11 | 14.96 | 38.04 | 7.39 | 1.08 | 0.337 | 0.55 | 0.631 | 0.5 | 1.72 | Loại 2 | GBF251A3022159 | Gang thành phẩm | 2025-04-14 | 1A | 2025-04-14 09:38:58 | 09H38
4.48980084 | 0.41967711 | 0.21201722 | 0.047887894 | 0.13168071 | 0.026476675 | 1497 | 0.705 | 35.11 | 14.96 | 38.04 | 7.39 | 1.08 | 0.337 | 0.55 | 0.631 | 0.5 | 1.72 | Loại 1 | GBF251A3022165 | Gang thành phẩm | 2025-04-14 | 1A | 2025-04-14 09:35:26 | 09H35
4.65170683 | 0.60901015 | 0.21474206 | 0.036609521 | 0.14515832 | 0.039897584 | 1507 | 0.25 | 34.16 | 15.62 | 38.39 | 7.41 | 1.12 | 0.274 | 0.404 | 0.549 | 0.33 | 1.798 | Loại 1 | GBF251A3022216 | Gang thành phẩm | 2025-04-14 | 1A | 2025-04-14 11:23:00 | 11H23
4.67734191 | 0.75815528 | 0.21618964 | 0.049691193 | 0.1771862 | 0.052587796 | 1507 | 0.25 | 34.16 | 15.62 | 38.39 | 7.41 | 1.12 | 0.274 | 0.404 | 0.549 | 0.33 | 1.798 | Loại 1 | GBF251A3022257 | Gang thành phẩm | 2025-04-14 | 1A | 2025-04-14 10:48:41 | 10H48
4.45627527 | 0.50955294 | 0.2193611 | 0.029387848 | 0.14166923 | 0.030702437 | 1474 | 0.457 | 35.94 | 15.16 | 37.93 | 7.54 | 1.06 | 0.355 | 0.59 | 0.661 | 0.54 | 1.687 | Loại 1 | GBF251A3022317 | Gang thành phẩm | 2025-04-14 | 1A | 2025-04-14 12:06:36 | 12H06
4.31532746 | 0.33614004 | 0.19992313 | 0.076277366 | 0.14305541 | 0.019189407 | 1474 | 0.457 | 35.94 | 15.16 | 37.93 | 7.54 | 1.06 | 0.355 | 0.59 | 0.661 | 0.54 | 1.687 | Loại 2 | GBF251A3022345 | Gang thành phẩm | 2025-04-14 | 1A | 2025-04-14 18:31:13 | 18H31
4.51491948 | 0.6065566 | 0.24486055 | 0.037067286 | 0.13710915 | 0.038433391 | 1474 | 0.457 | 35.94 | 15.16 | 37.93 | 7.54 | 1.06 | 0.355 | 0.59 | 0.661 | 0.54 | 1.687 | Loại 1 | GBF251A3022363 | Gang thành phẩm | 2025-04-14 | 1A | 2025-04-14 13:00:08 | 13H00
4.42726087 | 0.50967553 | 0.24406245 | 0.03252791 | 0.15370304 | 0.030754233 | 1474 | 0.457 | 35.94 | 15.16 | 37.93 | 7.54 | 1.06 | 0.355 | 0.59 | 0.661 | 0.54 | 1.687 | Loại 1 | GBF251A3022368 | Gang thành phẩm | 2025-04-14 | 1A | 2025-04-14 12:06:42 | 12H06
4.29934858 | 0.35516222 | 0.17564296 | 0.087074458 | 0.15006602 | 0.020536038 | 1485 | 0.334 | 34.82 | 15.33 | 37.78 | 7.27 | 1.09 | 0.319 | 0.504 | 0.64 | 0.45 | 1.734 | Loại 3 | GBF251A3022437 | Gang thành phẩm | 2025-04-14 | 1A | 2025-04-14 14:29:02 | 18H20
4.52341803 | 0.60669558 | 0.21782213 | 0.040298709 | 0.14099119 | 0.038660393 | 1485 | 0.334 | 34.82 | 15.33 | 37.78 | 7.27 | 1.09 | 0.319 | 0.504 | 0.64 | 0.45 | 1.734 | Loại 1 | GBF251A3022447 | Gang thành phẩm | 2025-04-14 | 1A | 2025-04-14 14:59:28 | 14H59
4.22878052 | 0.32053235 | 0.22095571 | 0.07249396 | 0.14377861 | 0.017228074 | 1485 | 0.334 | 34.82 | 15.33 | 37.78 | 7.27 | 1.09 | 0.319 | 0.504 | 0.64 | 0.45 | 1.734 | Loại 2 | GBF251A3022468 | Gang thành phẩm | 2025-04-14 | 1A | 2025-04-14 15:01:48 | 15H01
4.29058508 | 0.34821605 | 0.2184349 | 0.06313658 | 0.15309157 | 0.019953029 | 1494 | 0.44 | 34.82 | 15.15 | 38.1 | 7.44 | 1.09 | 0.345 | 0.537 | 0.622 | 0.51 | 1.743 | Loại 2 | GBF251A3022516 | Gang thành phẩm | 2025-04-14 | 1A | 2025-04-14 16:39:19 | 16H39
4.29468055 | 0.34344082 | 0.18101341 | 0.077074069 | 0.14630196 | 0.019889936 | 1494 | 0.44 | 34.82 | 15.15 | 38.1 | 7.44 | 1.09 | 0.345 | 0.537 | 0.622 | 0.51 | 1.743 | Loại 2 | GBF251A3022523 | Gang thành phẩm | 2025-04-14 | 1A | 2025-04-14 16:43:22 | 16H43
4.2588101 | 0.31134939 | 0.22867648 | 0.069497109 | 0.15970598 | 0.016186808 | 1494 | 0.44 | 34.82 | 15.15 | 38.1 | 7.44 | 1.09 | 0.345 | 0.537 | 0.622 | 0.51 | 1.743 | Loại 2 | GBF251A3022549 | Gang thành phẩm | 2025-04-14 | 1A | 2025-04-14 16:48:19 | 16H48
4.26261677 | 0.36272623 | 0.21673713 | 0.060541241 | 0.14870647 | 0.020327061 | 1500 | 0.38 | 35.3 | 15.14 | 38.83 | 7.38 | 1.1 | 0.32 | 0.571 | 0.621 | 0.4 | 1.738 | Loại 2 | GBF251A3022666 | Gang thành phẩm | 2025-04-14 | 1A | 2025-04-14 18:42:02 | 18H42
4.65963614 | 0.50997197 | 0.23033437 | 0.049036732 | 0.160254 | 0.037330792 | 1500 | 0.38 | 35.3 | 15.14 | 38.83 | 7.38 | 1.1 | 0.32 | 0.571 | 0.621 | 0.4 | 1.738 | Loại 1 | GBF251A3022667 | Gang thành phẩm | 2025-04-14 | 1A | 2025-04-14 18:48:11 | 18H48
4.17644096 | 0.15133766 | 0.13862281 | 0.097966716 | 0.13048357 | 0.006789948 | 1440 | 0.353 | 34.84 | 14.71 | 39.29 | 6.98 | 1.13 | 0.354 | 0.576 | 0.636 | 0.51 | 1.75 | Loại 3 | GBF251A3022735 | Gang thành phẩm | 2025-04-14 | 2B | 2025-04-14 21:23:35 | 21H23
4.13486151 | 0.14139824 | 0.15453334 | 0.086547151 | 0.12613294 | 0.0055446887 | 1440 | 0.353 | 34.84 | 14.71 | 39.29 | 6.98 | 1.13 | 0.354 | 0.576 | 0.636 | 0.51 | 1.75 | Loại 3 | GBF251A3022740 | Gang thành phẩm | 2025-04-14 | 2B | 2025-04-14 21:05:08 | 21H05
4.15927356 | 0.23122879 | 0.12197338 | 0.09928452 | 0.12157656 | 0.011452032 | 1440 | 0.353 | 34.84 | 14.71 | 39.29 | 6.98 | 1.13 | 0.354 | 0.576 | 0.636 | 0.51 | 1.75 | Loại 3 | GBF251A3022747 | Gang thành phẩm | 2025-04-14 | 2B | 2025-04-14 20:30:27 | 20H30
4.35514937 | 0.40052961 | 0.21888503 | 0.062157271 | 0.21425776 | 0.022106077 | 1447 | 0.481 | 34.55 | 14.92 | 37.57 | 7.14 | 1.09 | 0.319 | 0.5 | 0.657 | 0.48 | 1.726 | Loại 2 | GBF251A3022837 | Gang thành phẩm | 2025-04-14 | 2B | 2025-04-14 23:16:11 | 23H16
4.15369545 | 0.15495706 | 0.18585801 | 0.087515867 | 0.14986592 | 0.0067726952 | 1447 | 0.481 | 34.55 | 14.92 | 37.57 | 7.14 | 1.09 | 0.319 | 0.5 | 0.657 | 0.48 | 1.726 | Loại 3 | GBF251A3022853 | Gang thành phẩm | 2025-04-14 | 2B | 2025-04-14 22:05:39 | 22H05
4.61712591 | 0.52315393 | 0.19256317 | 0.056330618 | 0.16534495 | 0.030904565 | 1473 | 0.365 | 34.18 | 14.41 | 38.02 | 6.75 | 1.11 | 0.318 | 0.515 | 0.645 | 0.5 | 1.731 | Loại 2 | GBF251A3022919 | Gang thành phẩm | 2025-04-14 | 2B | 2025-04-15 00:02:04 | 00H02
4.5979389 | 0.59065864 | 0.20012507 | 0.053086579 | 0.16610256 | 0.037606949 | 1473 | 0.365 | 34.18 | 14.41 | 38.02 | 6.75 | 1.11 | 0.318 | 0.515 | 0.645 | 0.5 | 1.731 | Loại 2 | GBF251A3022928 | Gang thành phẩm | 2025-04-14 | 2B | 2025-04-14 23:34:43 | 23H34
4.40429253 | 0.51202757 | 0.18389547 | 0.059062775 | 0.14115758 | 0.03406143 | 1486 | 0.221 | 34.07 | 15.38 | 38.13 | 7.24 | 1.12 | 0.29 | 0.414 | 0.547 | 0.35 | 1.783 | Loại 2 | GBF251A3023027 | Gang thành phẩm | 2025-04-14 | 2B | 2025-04-15 02:38:15 | 02H38
4.42226967 | 0.57917467 | 0.20090786 | 0.043769989 | 0.11339303 | 0.034322873 | 1529 | 0.221 | 34.07 | 15.38 | 38.13 | 7.24 | 1.12 | 0.29 | 0.414 | 0.547 | 0.35 | 1.783 | Loại 1 | GBF251A3023034 | Gang thành phẩm | 2025-04-14 | 2B | 2025-04-15 06:40:59 | 06H40
4.39307557 | 0.73679427 | 0.21438482 | 0.050856361 | 0.14425628 | 0.043976921 | 1486 | 0.221 | 34.07 | 15.38 | 38.13 | 7.24 | 1.12 | 0.29 | 0.414 | 0.547 | 0.35 | 1.783 | Loại 2 | GBF251A3023045 | Gang thành phẩm | 2025-04-14 | 2B | 2025-04-15 01:15:20 | 01H15
4.54129811 | 0.61379607 | 0.21909035 | 0.036454629 | 0.12683395 | 0.040628503 | 1523 | 0.234 | 34.07 | 15.4 | 38.15 | 7.26 | 1.12 | 0.273 | 0.35 | 0.554 | 0.33 | 1.785 | Loại 1 | GBF251A3023137 | Gang thành phẩm | 2025-04-14 | 2B | 2025-04-15 03:49:03 | 03H49
4.45083795 | 0.69209426 | 0.25818598 | 0.037389639 | 0.13151164 | 0.043427808 | 1523 | 0.234 | 34.07 | 15.4 | 38.15 | 7.26 | 1.12 | 0.273 | 0.35 | 0.554 | 0.33 | 1.785 | Loại 1 | GBF251A3023140 | Gang thành phẩm | 2025-04-14 | 2B | 2025-04-15 03:17:55 | 03H17
4.52578167 | 0.76992879 | 0.27387329 | 0.029422892 | 0.15446664 | 0.056767471 | 1510 | 0.202 | 33.57 | 16.21 | 38.12 | 7.28 | 1.14 | 0.303 | 0.414 | 0.512 | 0.26 | 1.835 | Loại 1 | GBF251A3023223 | Gang thành phẩm | 2025-04-14 | 2B | 2025-04-15 04:55:18 | 04H55
4.28498958 | 0.3252224 | 0.19342945 | 0.061212843 | 0.15085059 | 0.018355154 | 1510 | 0.202 | 33.57 | 16.21 | 38.12 | 7.28 | 1.14 | 0.303 | 0.414 | 0.512 | 0.26 | 1.835 | Loại 2 | GBF251A3023260 | Gang thành phẩm | 2025-04-14 | 2B | 2025-04-15 05:36:31 | 05H36
4.38249436 | 0.47464069 | 0.20541264 | 0.048152731 | 0.13470631 | 0.028884524 | 1529 | 0.231 | 34.56 | 15.69 | 38.34 | 7.41 | 1.11 | 0.315 | 0.418 | 0.563 | 0.33 | 1.778 | Loại 1 | GBF251A3023315 | Gang thành phẩm | 2025-04-14 | 2B | 2025-04-15 06:59:07 | 06H59
4.40378228 | 0.55748124 | 0.23276 | 0.046267915 | 0.14888902 | 0.0366564 | 1529 | 0.231 | 34.56 | 15.69 | 38.34 | 7.41 | 1.11 | 0.315 | 0.418 | 0.563 | 0.33 | 1.778 | Loại 1 | GBF251A3023330 | Gang thành phẩm | 2025-04-14 | 2B | 2025-04-15 07:47:56 | 07H47
4.39033523 | 0.49725966 | 0.22157508 | 0.038381327 | 0.12490783 | 0.030419369 | 1529 | 0.231 | 34.56 | 15.69 | 38.34 | 7.41 | 1.11 | 0.315 | 0.418 | 0.563 | 0.33 | 1.778 | Loại 1 | GBF251A3023354 | Gang thành phẩm | 2025-04-14 | 2B | 2025-04-15 07:23:13 | 07H23
4.27754177 | 0.32805531 | 0.22449058 | 0.048170848 | 0.14035539 | 0.018128258 | 1505 | 0.234 | 34.9 | 15.6 | 37.88 | 7.25 | 1.09 | 0.332 | 0.511 | 0.597 | 0.37 | 1.74 | Loại 1 | GBF251A3023434 | Gang thành phẩm | 2025-04-15 | 1C | 2025-04-15 08:54:46 | 08H54
4.54686412 | 0.47781314 | 0.19920173 | 0.048110751 | 0.11741238 | 0.03184016 | 1505 | 0.234 | 34.9 | 15.6 | 37.88 | 7.25 | 1.09 | 0.332 | 0.511 | 0.597 | 0.37 | 1.74 | Loại 1 | GBF251A3023462 | Gang thành phẩm | 2025-04-15 | 1C | 2025-04-15 08:33:30 | 08H33
4.41091537 | 0.54665589 | 0.21890514 | 0.043918272 | 0.13566632 | 0.036099398 | 1490 | 0.243 | 34.68 | 15.56 | 38.45 | 7.45 | 1.11 | 0.322 | 0.446 | 0.556 | 0.3 | 1.772 | Loại 1 | GBF251A3023506 | Gang thành phẩm | 2025-04-15 | 1C | 2025-04-15 10:51:17 | 10H51
4.43600221 | 0.53929609 | 0.21449383 | 0.043037609 | 0.14093056 | 0.037636157 | 1490 | 0.243 | 34.68 | 15.56 | 38.45 | 7.45 | 1.11 | 0.322 | 0.446 | 0.556 | 0.3 | 1.772 | Loại 1 | GBF251A3023553 | Gang thành phẩm | 2025-04-15 | 1C | 2025-04-15 10:15:58 | 10H15
4.43743347 | 0.53664336 | 0.21347541 | 0.040259224 | 0.13122167 | 0.035787499 | 1490 | 0.243 | 34.68 | 15.56 | 38.45 | 7.45 | 1.11 | 0.322 | 0.446 | 0.556 | 0.3 | 1.772 | Loại 1 | GBF251A3023556 | Gang thành phẩm | 2025-04-15 | 1C | 2025-04-15 10:42:20 | 10H42
4.66525886 | 0.50093004 | 0.22122825 | 0.042635414 | 0.11765147 | 0.035964141 | 1526 | 0.505 | 34.37 | 15.19 | 38.27 | 7.26 | 1.11 | 0.296 | 0.416 | 0.586 | 0.42 | 1.767 | Loại 1 | GBF251A3023628 | Gang thành phẩm | 2025-04-15 | 1C | 2025-04-15 12:29:02 | 12H29
4.54945714 | 0.51103174 | 0.22861536 | 0.046483727 | 0.13023756 | 0.030979244 | 1509 | 0.491 | 34.52 | 15.39 | 38.77 | 7.51 | 1.12 | 0.314 | 0.413 | 0.558 | 0.32 | 1.787 | Loại 1 | GBF251A3023713 | Gang thành phẩm | 2025-04-15 | 1C | 2025-04-15 13:43:41 | 13H43
4.40924762 | 0.49426578 | 0.23143622 | 0.039841299 | 0.11601358 | 0.030979668 | 1509 | 0.491 | 34.52 | 15.39 | 38.77 | 7.51 | 1.12 | 0.314 | 0.413 | 0.558 | 0.32 | 1.787 | Loại 1 | GBF251A3023734 | Gang thành phẩm | 2025-04-15 | 1C | 2025-04-15 15:24:44 | 15H24
4.49173261 | 0.49666078 | 0.22546148 | 0.042018038 | 0.12450432 | 0.029454544 | 1509 | 0.491 | 34.52 | 15.39 | 38.77 | 7.51 | 1.12 | 0.314 | 0.413 | 0.558 | 0.32 | 1.787 | Loại 1 | GBF251A3023737 | Gang thành phẩm | 2025-04-15 | 1C | 2025-04-15 13:34:11 | 13H34
4.5398267 | 0.48977245 | 0.22168378 | 0.041452451 | 0.11966523 | 0.030692863 | 1509 | 0.491 | 34.52 | 15.39 | 38.77 | 7.51 | 1.12 | 0.314 | 0.413 | 0.558 | 0.32 | 1.787 | Loại 1 | GBF251A3023768 | Gang thành phẩm | 2025-04-15 | 1C | 2025-04-15 13:52:09 | 13H52
4.4423785 | 0.55319819 | 0.228867 | 0.04100815 | 0.14316574 | 0.032168748 | 1491 | 0.924 | 34.56 | 15.37 | 38.77 | 7.51 | 1.12 | 0.329 | 0.441 | 0.573 | 0.28 | 1.784 | Loại 1 | GBF251A3023818 | Gang thành phẩm | 2025-04-15 | 1C | 2025-04-15 16:08:40 | 16H08
4.41975206 | 0.47114909 | 0.24367144 | 0.042158904 | 0.12734777 | 0.031068892 | 1491 | 0.924 | 34.56 | 15.37 | 38.77 | 7.51 | 1.12 | 0.329 | 0.441 | 0.573 | 0.28 | 1.784 | Loại 1 | GBF251A3023840 | Gang thành phẩm | 2025-04-15 | 1C | 2025-04-15 16:52:53 | 16H52
4.37927577 | 0.53280988 | 0.22531363 | 0.044728769 | 0.13596275 | 0.031361068 | 1491 | 0.924 | 34.56 | 15.37 | 38.77 | 7.51 | 1.12 | 0.329 | 0.441 | 0.573 | 0.28 | 1.784 | Loại 1 | GBF251A3023855 | Gang thành phẩm | 2025-04-15 | 1C | 2025-04-15 16:00:36 | 16H00
4.38866754 | 0.4827885 | 0.2263858 | 0.050251409 | 0.1314089 | 0.03162873 | 1528 | 0.278 | 35.05 | 15.6 | 38.37 | 7.5 | 1.09 | 0.352 | 0.495 | 0.613 | 0.36 | 1.754 | Loại 1 | GBF251A3023921 | Gang thành phẩm | 2025-04-15 | 1C | 2025-04-15 18:41:07 | 18H41
4.40414237 | 0.37972627 | 0.20332421 | 0.071565604 | 0.13720297 | 0.022496859 | 1528 | 0.278 | 35.05 | 15.6 | 38.37 | 7.5 | 1.09 | 0.352 | 0.495 | 0.613 | 0.36 | 1.754 | Loại 2 | GBF251A3023923 | Gang thành phẩm | 2025-04-15 | 1C | 2025-04-15 19:24:03 | 19H24
4.41365522 | 0.47258946 | 0.24511463 | 0.039680129 | 0.12755525 | 0.030778512 | 1528 | 0.278 | 35.05 | 15.6 | 38.37 | 7.5 | 1.09 | 0.352 | 0.495 | 0.613 | 0.36 | 1.754 | Loại 1 | GBF251A3023925 | Gang thành phẩm | 2025-04-15 | 1C | 2025-04-15 18:33:49 | 18H33
4.37368191 | 0.33657651 | 0.20262636 | 0.066570606 | 0.12269161 | 0.020980935 | 1528 | 0.278 | 35.05 | 15.6 | 38.37 | 7.5 | 1.09 | 0.352 | 0.495 | 0.613 | 0.36 | 1.754 | Loại 2 | GBF251A3023962 | Gang thành phẩm | 2025-04-15 | 1C | 2025-04-15 19:06:53 | 19H06
4.34267454 | 0.34033325 | 0.25233511 | 0.052102658 | 0.14567429 | 0.021986053 | 1500 | 0.278 | 35.05 | 15.6 | 38.37 | 7.5 | 1.09 | 0.352 | 0.495 | 0.613 | 0.36 | 1.754 | Loại 2 | GBF251A3023927 | Gang thành phẩm | 2025-04-15 | 2A | 2025-04-15 20:59:59 | 20H59
4.35604245 | 0.36480973 | 0.24688484 | 0.051279602 | 0.1489443 | 0.02255221 | 1500 | 0.278 | 35.05 | 15.6 | 38.37 | 7.5 | 1.09 | 0.352 | 0.495 | 0.613 | 0.36 | 1.754 | Loại 2 | GBF251A3023942 | Gang thành phẩm | 2025-04-15 | 2A | 2025-04-15 20:51:09 | 20H51
4.27435481 | 0.3258534 | 0.24889926 | 0.057184245 | 0.14394045 | 0.020698219 | 1500 | 0.278 | 35.05 | 15.6 | 38.37 | 7.5 | 1.09 | 0.352 | 0.495 | 0.613 | 0.36 | 1.754 | Loại 2 | GBF251A3023964 | Gang thành phẩm | 2025-04-15 | 2A | 2025-04-15 20:55:39 | 20H55
4.36289012 | 0.35582992 | 0.21389479 | 0.054405384 | 0.14226608 | 0.022575464 | 1492 | 0.385 | 34.79 | 15.11 | 38.75 | 7.26 | 1.11 | 0.303 | 0.573 | 0.625 | 0.41 | 1.757 | Loại 2 | GBF251A3024028 | Gang thành phẩm | 2025-04-15 | 2A | 2025-04-15 22:00:12 | 22H00
4.33637134 | 0.28688537 | 0.23711863 | 0.060848401 | 0.14319001 | 0.01695933 | 1492 | 0.385 | 34.79 | 15.11 | 38.75 | 7.26 | 1.11 | 0.303 | 0.573 | 0.625 | 0.41 | 1.757 | Loại 2 | GBF251A3024057 | Gang thành phẩm | 2025-04-15 | 2A | 2025-04-15 21:52:24 | 06H26
4.49900942 | 0.37358259 | 0.2220953 | 0.058378832 | 0.14795935 | 0.022347588 | 1500 | 0.369 | 34.12 | 15.29 | 39.12 | 7.51 | 1.15 | 0.308 | 0.45 | 0.578 | 0.34 | 1.815 | Loại 2 | GBF251A3024125 | Gang thành phẩm | 2025-04-15 | 2A | 2025-04-15 23:01:26 | 23H01
4.41271176 | 0.33100842 | 0.24401687 | 0.050486021 | 0.15951301 | 0.021058433 | 1500 | 0.369 | 34.12 | 15.29 | 39.12 | 7.51 | 1.15 | 0.308 | 0.45 | 0.578 | 0.34 | 1.815 | Loại 1 | GBF251A3024166 | Gang thành phẩm | 2025-04-15 | 2A | 2025-04-16 00:13:32 | 00H13
4.33653332 | 0.30307595 | 0.23512406 | 0.053001418 | 0.14001028 | 0.018511456 | 1500 | 0.318 | 34.76 | 15.18 | 37.96 | 7.27 | 1.09 | 0.299 | 0.425 | 0.602 | 0.43 | 1.738 | Loại 2 | GBF251A3024223 | Gang thành phẩm | 2025-04-15 | 2A | 2025-04-16 00:28:29 | 00H28
4.49904338 | 0.32578631 | 0.17230972 | 0.069332871 | 0.14285044 | 0.020269317 | 1500 | 0.318 | 34.76 | 15.18 | 37.96 | 7.27 | 1.09 | 0.299 | 0.425 | 0.602 | 0.43 | 1.738 | Loại 2 | GBF251A3024254 | Gang thành phẩm | 2025-04-15 | 2A | 2025-04-16 01:13:09 | 01H13
4.54642837 | 0.3301435 | 0.17162329 | 0.084940424 | 0.15511734 | 0.021082093 | 1500 | 0.318 | 34.76 | 15.18 | 37.96 | 7.27 | 1.09 | 0.299 | 0.425 | 0.602 | 0.43 | 1.738 | Loại 3 | GBF251A3024264 | Gang thành phẩm | 2025-04-15 | 2A | 2025-04-16 01:44:28 | 01H44
4.50748909 | 0.56921531 | 0.20961528 | 0.048936436 | 0.13178919 | 0.037619784 | 1502 | 0.402 | 34.73 | 14.91 | 38.93 | 7.41 | 1.12 | 0.335 | 0.522 | 0.593 | 0.47 | 1.764 | Loại 1 | GBF251A3024337 | Gang thành phẩm | 2025-04-15 | 2A | 2025-04-16 03:12:40 | 03H12
4.54538986 | 0.55461842 | 0.20656094 | 0.049549715 | 0.1344812 | 0.037245411 | 1502 | 0.402 | 34.73 | 14.91 | 38.93 | 7.41 | 1.12 | 0.335 | 0.522 | 0.593 | 0.47 | 1.764 | Loại 1 | GBF251A3024340 | Gang thành phẩm | 2025-04-15 | 2A | 2025-04-16 04:09:50 | 04H09
4.51373286 | 0.59250537 | 0.21850004 | 0.043908326 | 0.1429996 | 0.04134982 | 1502 | 0.402 | 34.73 | 14.91 | 38.93 | 7.41 | 1.12 | 0.335 | 0.522 | 0.593 | 0.47 | 1.764 | Loại 1 | GBF251A3024359 | Gang thành phẩm | 2025-04-15 | 2A | 2025-04-16 03:16:41 | 03H16
4.50439483 | 0.45208057 | 0.28058241 | 0.032503548 | 0.1386429 | 0.02995482 | 1502 | 0.402 | 34.73 | 14.91 | 38.93 | 7.41 | 1.12 | 0.335 | 0.522 | 0.593 | 0.47 | 1.764 | Loại 1 | GBF251A3024363 | Gang thành phẩm | 2025-04-15 | 2A | 2025-04-16 04:12:29 | 04H12
4.50648358 | 0.48177463 | 0.22196811 | 0.044061871 | 0.14385981 | 0.030002736 | 1484 | 0.527 | 34.57 | 15.23 | 38.31 | 7.2 | 1.11 | 0.322 | 0.513 | 0.819 | 0.48 | 1.757 | Loại 1 | GBF251A3024425 | Gang thành phẩm | 2025-04-15 | 2A | 2025-04-16 05:12:23 | 05H12
4.65552943 | 0.49851146 | 0.2286326 | 0.041195869 | 0.15075604 | 0.035877542 | 1496 | 1.357 | 34.12 | 15.14 | 38.31 | 7.27 | 1.12 | 0.316 | 0.488 | 0.597 | 0.41 | 1.78 | Loại 1 | GBF251A3024539 | Gang thành phẩm | 2025-04-15 | 2A | 2025-04-16 06:06:53 | 06H06
4.49832158 | 0.33803241 | 0.17293976 | 0.064722838 | 0.12747098 | 0.020257529 | 1496 | 1.357 | 34.12 | 15.14 | 38.31 | 7.27 | 1.12 | 0.316 | 0.488 | 0.597 | 0.41 | 1.78 | Loại 2 | GBF251A3024546 | Gang thành phẩm | 2025-04-15 | 2A | 2025-04-16 07:07:50 | 07H07
4.50946101 | 0.35069097 | 0.17665814 | 0.068291256 | 0.12391598 | 0.020753601 | 1496 | 1.357 | 34.12 | 15.14 | 38.31 | 7.27 | 1.12 | 0.316 | 0.488 | 0.597 | 0.41 | 1.78 | Loại 2 | GBF251A3024570 | Gang thành phẩm | 2025-04-15 | 2A | 2025-04-16 06:36:58 | 06H36
4.4437835 | 0.39379574 | 0.22866398 | 0.051727655 | 0.12391038 | 0.022053525 | 1469 | 0.408 | 36.01 | 14.79 | 37.82 | 7.12 | 1.05 | 0.343 | 0.589 | 0.663 | 0.56 | 1.659 | Loại 2 | GBF251A3024649 | Gang thành phẩm | 2025-04-16 | 1B | 2025-04-16 09:26:34 | 09H26
4.37577764 | 0.46998818 | 0.18041778 | 0.084754393 | 0.12853146 | 0.024791353 | 1469 | 0.408 | 36.01 | 14.79 | 37.82 | 7.12 | 1.05 | 0.343 | 0.589 | 0.663 | 0.56 | 1.659 | Loại 3 | GBF251A3024654 | Gang thành phẩm | 2025-04-16 | 1B | 2025-04-16 09:02:26 | 09H02
4.59967343 | 0.56314884 | 0.24605862 | 0.040420598 | 0.12629721 | 0.042160366 | 1469 | 0.408 | 36.01 | 14.79 | 37.82 | 7.12 | 1.05 | 0.343 | 0.589 | 0.663 | 0.56 | 1.659 | Loại 1 | GBF251A3024656 | Gang thành phẩm | 2025-04-16 | 1B | 2025-04-16 17:11:03 | 17H11
4.38397607 | 0.49977548 | 0.20204879 | 0.059933954 | 0.14046805 | 0.028098609 | 1502 | 0.289 | 34.4 | 15.39 | 38.51 | 7.22 | 1.12 | 0.327 | 0.517 | 0.594 | 0.41 | 1.777 | Loại 2 | GBF251A3024726 | Gang thành phẩm | 2025-04-16 | 1B | 2025-04-16 10:41:20 | 10H41
4.41089183 | 0.45993814 | 0.1683236 | 0.068473838 | 0.13975755 | 0.027430551 | 1502 | 0.289 | 34.4 | 15.39 | 38.51 | 7.22 | 1.12 | 0.327 | 0.517 | 0.594 | 0.41 | 1.777 | Loại 2 | GBF251A3024762 | Gang thành phẩm | 2025-04-16 | 1B | 2025-04-16 10:27:57 | 10H27
4.4755472 | 0.4330683 | 0.20747356 | 0.071684767 | 0.15761762 | 0.025710637 | 1480 | [11 empty] | Loại 2 | GBF251A3024817 | Gang thành phẩm | 2025-04-16 | 1B | 2025-04-16 12:49:40 | 12H49
4.39291539 | 0.43478531 | 0.15618639 | 0.082369899 | 0.13230975 | 0.024354097 | 1480 | [11 empty] | Loại 3 | GBF251A3024825 | Gang thành phẩm | 2025-04-16 | 1B | 2025-04-16 12:16:41 | 12H16
4.50847616 | 0.45294108 | 0.22028512 | 0.059215218 | 0.13093327 | 0.02477865 | 1480 | [11 empty] | Loại 2 | GBF251A3024867 | Gang thành phẩm | 2025-04-16 | 1B | 2025-04-16 11:44:51 | 11H44
4.70264702 | 0.59056894 | 0.28111221 | 0.034570328 | 0.13159836 | 0.04072832 | 1517 | 0.299 | 34.14 | 14.69 | 37.95 | 7.02 | 1.11 | 0.317 | 0.514 | 0.6 | 0.41 | 1.748 | Loại 1 | GBF251A3024916 | Gang thành phẩm | 2025-04-16 | 1B | 2025-04-16 14:31:47 | 14H31
4.50769033 | 0.4011034 | 0.20148454 | 0.057883714 | 0.1346818 | 0.021990672 | 1517 | 0.299 | 34.14 | 14.69 | 37.95 | 7.02 | 1.11 | 0.317 | 0.514 | 0.6 | 0.41 | 1.748 | Loại 2 | GBF251A3024928 | Gang thành phẩm | 2025-04-16 | 1B | 2025-04-16 13:54:36 | 13H54
4.57243635 | 0.57319732 | 0.28398311 | 0.033417858 | 0.1328822 | 0.043140244 | 1517 | 0.299 | 34.14 | 14.69 | 37.95 | 7.02 | 1.11 | 0.317 | 0.514 | 0.6 | 0.41 | 1.748 | Loại 1 | GBF251A3024939 | Gang thành phẩm | 2025-04-16 | 1B | 2025-04-16 14:54:22 | 14H54
4.59438509 | 0.58020498 | 0.27923623 | 0.027071983 | 0.14734849 | 0.045364093 | 1517 | 0.299 | 34.14 | 14.69 | 37.95 | 7.02 | 1.11 | 0.317 | 0.514 | 0.6 | 0.41 | 1.748 | Loại 1 | GBF251A3024960 | Gang thành phẩm | 2025-04-16 | 1B | 2025-04-16 15:01:37 | 15H01
4.46560137 | 0.46389991 | 0.20797918 | 0.050685833 | 0.1321876 | 0.028110093 | 1463 | 0.373 | 36.01 | 15.03 | 37.34 | 7.11 | 1.04 | 0.35 | 0.581 | 0.696 | 0.54 | 1.652 | Loại 2 | GBF251A3025055 | Gang thành phẩm | 2025-04-16 | 1B | 2025-04-16 15:44:06 | 15H44
4.55115906 | 0.49821884 | 0.22208533 | 0.054103858 | 0.14749213 | 0.036625712 | 1500 | 0.261 | 34.79 | 15.1 | 38.78 | 7.38 | 1.11 | 0.32 | 0.475 | 0.595 | 0.44 | 1.761 | Loại 2 | GBF251A3025153 | Gang thành phẩm | 2025-04-16 | 1B | 2025-04-16 16:34:28 | 16H34
4.64044122 | 0.58720299 | 0.21895129 | 0.048466751 | 0.14294626 | 0.042062647 | 1500 | 0.261 | 34.79 | 15.1 | 38.78 | 7.38 | 1.11 | 0.32 | 0.475 | 0.595 | 0.44 | 1.761 | Loại 1 | GBF251A3025157 | Gang thành phẩm | 2025-04-16 | 1B | 2025-04-16 17:09:29 | 17H09
4.61849621 | 0.47445023 | 0.23723697 | 0.041329028 | 0.15140575 | 0.037795623 | 1497 | [11 empty] | Loại 1 | GBF251A3025227 | Gang thành phẩm | 2025-04-16 | 1B | 2025-04-16 18:55:00 | 18H55
4.57578399 | 0.46046204 | 0.21760584 | 0.046362418 | 0.12574053 | 0.028359568 | 1497 | [11 empty] | Loại 1 | GBF251A3025268 | Gang thành phẩm | 2025-04-16 | 1B | 2025-04-16 18:15:20 | 17H11
4.54355661 | 0.4873345 | 0.23507675 | 0.045408577 | 0.15653108 | 0.036660639 | 1481 | 0.511 | 36 | 14.34 | 38.8 | 6.87 | 1.08 | 0.357 | 0.603 | 0.716 | 0.67 | 1.667 | Loại 1 | GBF251A3025306 | Gang thành phẩm | 2025-04-16 | 1B | 2025-04-16 19:43:50 | 19H43
4.63937015 | 0.53479831 | 0.23427675 | 0.037384712 | 0.12397686 | 0.040517356 | 1481 | 0.511 | 36 | 14.34 | 38.8 | 6.87 | 1.08 | 0.357 | 0.603 | 0.716 | 0.67 | 1.667 | Loại 1 | GBF251A3025310 | Gang thành phẩm | 2025-04-16 | 2C | 2025-04-16 21:50:52 | 21H50
4.64805265 | 0.65981293 | 0.23933605 | 0.037661174 | 0.12415977 | 0.047407851 | 1481 | 0.511 | 36 | 14.34 | 38.8 | 6.87 | 1.08 | 0.357 | 0.603 | 0.716 | 0.67 | 1.667 | Loại 1 | GBF251A3025338 | Gang thành phẩm | 2025-04-16 | 2C | 2025-04-16 20:44:17 | 20H44
4.60425194 | 0.65513674 | 0.23995043 | 0.035156457 | 0.12072244 | 0.047719146 | 1481 | 0.511 | 36 | 14.34 | 38.8 | 6.87 | 1.08 | 0.357 | 0.603 | 0.716 | 0.67 | 1.667 | Loại 1 | GBF251A3025345 | Gang thành phẩm | 2025-04-16 | 2C | 2025-04-16 20:58:40 | 20H58
4.49058304 | 0.45361878 | 0.2235904 | 0.047468075 | 0.1323612 | 0.029667094 | 1483 | 0.297 | 34.58 | 15.11 | 38.84 | 7.44 | 1.12 | 0.318 | 0.447 | 0.571 | 0.38 | 1.775 | Loại 1 | GBF251A3025408 | Gang thành phẩm | 2025-04-16 | 2C | 2025-04-16 22:42:09 | 22H42
4.4539445 | 0.49009136 | 0.23437877 | 0.043330665 | 0.13499512 | 0.031838984 | 1483 | 0.297 | 34.58 | 15.11 | 38.84 | 7.44 | 1.12 | 0.318 | 0.447 | 0.571 | 0.38 | 1.775 | Loại 1 | GBF251A3025413 | Gang thành phẩm | 2025-04-16 | 2C | 2025-04-16 22:58:48 | 22H58
4.46010935 | 0.45630524 | 0.23684381 | 0.037838475 | 0.12500418 | 0.031492094 | 1495 | 0.96 | 34.25 | 15.27 | 38.48 | 7.33 | 1.12 | 0.313 | 0.438 | 0.571 | 0.31 | 1.783 | Loại 1 | GBF251A3025550 | Gang thành phẩm | 2025-04-16 | 2C | 2025-04-17 00:33:24 | 00H33
4.56679161 | 0.57414224 | 0.22873217 | 0.046405085 | 0.10187703 | 0.039610293 | 1495 | 0.96 | 34.25 | 15.27 | 38.48 | 7.33 | 1.12 | 0.313 | 0.438 | 0.571 | 0.31 | 1.783 | Loại 1 | GBF251A3025563 | Gang thành phẩm | 2025-04-16 | 2C | 2025-04-17 00:10:47 | 00H10
4.57333329 | 0.59464357 | 0.28546454 | 0.031202637 | 0.13726716 | 0.042606226 | 1495 | 0.327 | 35.01 | 15.14 | 38.75 | 7.44 | 1.11 | 0.35 | 0.512 | 0.626 | 0.48 | 1.752 | Loại 1 | GBF251A3025605 | Gang thành phẩm | 2025-04-16 | 2C | 2025-04-17 02:42:19 | 02H42
4.50241236 | 0.36051345 | 0.24254126 | 0.044405609 | 0.12880224 | 0.021805688 | 1495 | 0.327 | 35.01 | 15.14 | 38.75 | 7.44 | 1.11 | 0.35 | 0.512 | 0.626 | 0.48 | 1.752 | Loại 1 | GBF251A3025606 | Gang thành phẩm | 2025-04-16 | 2C | 2025-04-17 05:42:38 | 05H42
4.3121414 | 0.48913426 | 0.23719534 | 0.047952758 | 0.11418805 | 0.029358454 | 1495 | 0.327 | 35.01 | 15.14 | 38.75 | 7.44 | 1.11 | 0.35 | 0.512 | 0.626 | 0.48 | 1.752 | Loại 1 | GBF251A3025615 | Gang thành phẩm | 2025-04-16 | 2C | 2025-04-17 02:19:18 | 02H19
4.55059661 | 0.65119449 | 0.23785129 | 0.031926686 | 0.12603347 | 0.041565547 | 1489 | 0.271 | 34.54 | 15.32 | 38.89 | 7.51 | 1.13 | 0.337 | 0.468 | 0.571 | 0.37 | 1.787 | Loại 1 | GBF251A3025716 | Gang thành phẩm | 2025-04-16 | 2C | 2025-04-17 02:57:40 | 02H57
4.47026061 | 0.69171413 | 0.23611462 | 0.031512752 | 0.13154172 | 0.044689062 | 1489 | 0.271 | 34.54 | 15.32 | 38.89 | 7.51 | 1.13 | 0.337 | 0.468 | 0.571 | 0.37 | 1.787 | Loại 1 | GBF251A3025746 | Gang thành phẩm | 2025-04-16 | 2C | 2025-04-17 03:52:22 | 03H52
4.55898679 | 0.70702544 | 0.23842335 | 0.033691524 | 0.12466315 | 0.046450129 | 1489 | 0.271 | 34.54 | 15.32 | 38.89 | 7.51 | 1.13 | 0.337 | 0.468 | 0.571 | 0.37 | 1.787 | Loại 1 | GBF251A3025770 | Gang thành phẩm | 2025-04-16 | 2C | 2025-04-17 04:29:00 | 04H29
4.44514842 | 0.50578447 | 0.32792968 | 0.033101998 | 0.15444381 | 0.034961318 |  | 2.746 | 33.95 | 15.05 | 38.51 | 7.36 | 1.13 | 0.315 | 0.439 | 0.592 | 0.4 | 1.794 | Loại 1 | GBF251A3025805 | Gang thành phẩm | 2025-04-16 | 2C | 2025-04-17 06:53:04 | 06H53
4.49030459 | 0.56006719 | 0.32002785 | 0.035373977 | 0.14732869 | 0.039632341 | 1488 | 2.746 | 33.95 | 15.05 | 38.51 | 7.36 | 1.13 | 0.315 | 0.439 | 0.592 | 0.4 | 1.794 | Loại 1 | GBF251A3025816 | Gang thành phẩm | 2025-04-16 | 2C | 2025-04-17 06:44:57 | 06H44
4.42608162 | 0.51083885 | 0.32807077 | 0.0316916 | 0.1516467 | 0.033898012 | 1488 | 2.746 | 33.95 | 15.05 | 38.51 | 7.36 | 1.13 | 0.315 | 0.439 | 0.592 | 0.4 | 1.794 | Loại 1 | GBF251A3025850 | Gang thành phẩm | 2025-04-16 | 2C | 2025-04-17 05:51:23 | 05H51
4.35752695 | 0.34989364 | 0.23584547 | 0.054409685 | 0.11979958 | 0.021175651 | 1488 | 2.746 | 33.95 | 15.05 | 38.51 | 7.36 | 1.13 | 0.315 | 0.439 | 0.592 | 0.4 | 1.794 | Loại 2 | GBF251A3025866 | Gang thành phẩm | 2025-04-16 | 2C | 2025-04-17 05:26:05 | 05H26
4.47266896 | 0.40064696 | 0.21749203 | 0.04448713 | 0.11380541 | 0.024460861 |  | 0.192 | 34.67 | 15.37 | 39.07 | 7.63 | 1.13 | 0.314 | 0.412 | 0.579 | 0.34 | 1.79 | Loại 1 | GBF251A3025906 | Gang thành phẩm | 2025-04-16 | 2C | 2025-04-17 07:13:10 | 07H13
4.47428086 | 0.40083642 | 0.21913008 | 0.040748406 | 0.11131039 | 0.024443613 |  | 0.192 | 34.67 | 15.37 | 39.07 | 7.63 | 1.13 | 0.314 | 0.412 | 0.579 | 0.34 | 1.79 | Loại 1 | GBF251A3025941 | Gang thành phẩm | 2025-04-16 | 2C | 2025-04-17 07:18:17 | 07H18
4.44430026 | 0.41549176 | 0.22092425 | 0.05510254 | 0.14072016 | 0.026875735 | 1490 | 0.937 | 34.4 | 15.09 | 38.42 | 7.46 | 1.12 | 0.337 | 0.475 | 0.603 | 0.38 | 1.772 | Loại 2 | GBF251A3026008 | Gang thành phẩm | 2025-04-17 | 1A | 2025-04-17 08:50:07 | 08H50
4.52659552 | 0.4409574 | 0.1736747 | 0.061062555 | 0.133343 | 0.025043797 | 1490 | 0.937 | 34.4 | 15.09 | 38.42 | 7.46 | 1.12 | 0.337 | 0.475 | 0.603 | 0.38 | 1.772 | Loại 2 | GBF251A3026041 | Gang thành phẩm | 2025-04-17 | 1A | 2025-04-17 18:58:15 | 19H22
4.4845904 | 0.51743271 | 0.22989643 | 0.046696895 | 0.14677976 | 0.032461897 | 1490 | 0.937 | 34.4 | 15.09 | 38.42 | 7.46 | 1.12 | 0.337 | 0.475 | 0.603 | 0.38 | 1.772 | Loại 1 | GBF251A3026046 | Gang thành phẩm | 2025-04-17 | 1A | 2025-04-17 09:23:16 | 09H23
4.4858707 | 0.45377554 | 0.2311855 | 0.047216345 | 0.15554835 | 0.029175708 | 1490 | 0.937 | 34.4 | 15.09 | 38.42 | 7.46 | 1.12 | 0.337 | 0.475 | 0.603 | 0.38 | 1.772 | Loại 1 | GBF251A3026054 | Gang thành phẩm | 2025-04-17 | 1A | 2025-04-17 09:49:53 | 09H49
4.64278254 | 0.37777129 | 0.2163517 | 0.053875317 | 0.12931823 | 0.025280827 | 1490 | 0.937 | 34.4 | 15.09 | 38.42 | 7.46 | 1.12 | 0.337 | 0.475 | 0.603 | 0.38 | 1.772 | Loại 2 | GBF251A3026064 | Gang thành phẩm | 2025-04-17 | 1A | 2025-04-17 08:48:12 | 08H48
4.3565064 | 0.55484146 | 0.2324455 | 0.044170489 | 0.15412787 | 0.034073265 | 1508 | 0.222 | 35.03 | 15.42 | 38.75 | 7.61 | 1.11 | 0.342 | 0.477 | 0.601 | 0.38 | 1.764 | Loại 1 | GBF251A3026138 | Gang thành phẩm | 2025-04-17 | 1A | 2025-04-17 11:05:59 | 11H05
4.60684 | 0.63303658 | 0.23348656 | 0.045958775 | 0.14119362 | 0.040642368 | 1508 | 0.222 | 35.03 | 15.42 | 38.75 | 7.61 | 1.11 | 0.342 | 0.477 | 0.601 | 0.38 | 1.764 | Loại 1 | GBF251A3026167 | Gang thành phẩm | 2025-04-17 | 1A | 2025-04-17 11:15:46 | 11H15
4.3691876 | 0.56407313 | 0.24044709 | 0.046318781 | 0.17264642 | 0.035265777 | 1485 | 0.277 | 34.23 | 15.19 | 38.52 | 7.37 | 1.13 | 0.327 | 0.475 | 0.58 | 0.38 | 1.784 | Loại 1 | GBF251A3026205 | Gang thành phẩm | 2025-04-17 | 1A | 2025-04-17 13:00:05 | 13H00
4.42859547 | 0.6125573 | 0.24716386 | 0.043757323 | 0.14930054 | 0.039768135 | 1485 | 0.277 | 34.23 | 15.19 | 38.52 | 7.37 | 1.13 | 0.327 | 0.475 | 0.58 | 0.38 | 1.784 | Loại 1 | GBF251A3026217 | Gang thành phẩm | 2025-04-17 | 1A | 2025-04-17 13:04:45 | 13H04
4.62023 | 0.72330558 | 0.26798338 | 0.031574289 | 0.14956349 | 0.051331018 | 1472 | 0.252 | 34.51 | 15.43 | 38.68 | 7.5 | 1.12 | 0.335 | 0.48 | 0.576 | 0.38 | 1.785 | Loại 1 | GBF251A3026308 | Gang thành phẩm | 2025-04-17 | 1A | 2025-04-17 15:02:17 | 15H02
4.38459996 | 0.39068573 | 0.28135088 | 0.039261292 | 0.14581072 | 0.026283722 | 1472 | 0.252 | 34.51 | 15.43 | 38.68 | 7.5 | 1.12 | 0.335 | 0.48 | 0.576 | 0.38 | 1.785 | Loại 1 | GBF251A3026323 | Gang thành phẩm | 2025-04-17 | 1A | 2025-04-17 19:03:53 | 19H03
4.5724869 | 0.74329502 | 0.24797782 | 0.033708168 | 0.11819094 | 0.049598511 | 1472 | 0.252 | 34.51 | 15.43 | 38.68 | 7.5 | 1.12 | 0.335 | 0.48 | 0.576 | 0.38 | 1.785 | Loại 1 | GBF251A3026364 | Gang thành phẩm | 2025-04-17 | 1A | 2025-04-17 15:09:37 | 15H09
4.69016516 | 0.53051454 | 0.19513874 | 0.069389078 | 0.12845848 | 0.03438788 | 1494 | 0.261 | 33.83 | 15.18 | 38.51 | 7.28 | 1.14 | 0.311 | 0.453 | 0.553 | 0.31 | 1.802 | Loại 2 | GBF251A3026413 | Gang thành phẩm | 2025-04-17 | 1A | 2025-04-17 16:26:11 | 16H26
4.5496016 | 0.53253336 | 0.19465062 | 0.066999143 | 0.14494636 | 0.034187724 | 1494 | 0.261 | 33.83 | 15.18 | 38.51 | 7.28 | 1.14 | 0.311 | 0.453 | 0.553 | 0.31 | 1.802 | Loại 2 | GBF251A3026454 | Gang thành phẩm | 2025-04-17 | 1A | 2025-04-17 16:50:58 | 16H50
4.40645023 | 0.38541531 | 0.28498019 | 0.032413903 | 0.15644063 | 0.025766954 | 1494 | 0.261 | 33.83 | 15.18 | 38.51 | 7.28 | 1.14 | 0.311 | 0.453 | 0.553 | 0.31 | 1.802 | Loại 1 | GBF251A3026467 | Gang thành phẩm | 2025-04-17 | 1A | 2025-04-17 16:47:10 | 16H47
4.46223961 | 0.60296149 | 0.16906242 | 0.058883222 | 0.12131371 | 0.034884671 | 1495 | 0.261 | 33.83 | 15.18 | 38.51 | 7.28 | 1.14 | 0.311 | 0.453 | 0.553 | 0.31 | 1.802 | Loại 2 | GBF251A3026533 | Gang thành phẩm | 2025-04-17 | 1A | 2025-04-17 19:26:52 | 19H26
4.50334397 | 0.39173953 | 0.28778698 | 0.033084942 | 0.15175066 | 0.028719398 | 1495 | 0.261 | 33.83 | 15.18 | 38.51 | 7.28 | 1.14 | 0.311 | 0.453 | 0.553 | 0.31 | 1.802 | Loại 1 | GBF251A3026535 | Gang thành phẩm | 2025-04-17 | 1A | 2025-04-17 18:52:59 | 18H52
4.36134355 | 0.41869551 | 0.21021209 | 0.06174536 | 0.1280088 | 0.02514106 | 1482 | 0.206 | 33.93 | 14.66 | 37.94 | 7.02 | 1.12 | 0.312 | 0.496 | 0.645 | 0.44 | 1.757 | Loại 2 | GBF251A3026617 | Gang thành phẩm | 2025-04-17 | 2B | 2025-04-17 20:40:23 | 20H40
4.44844557 | 0.44124342 | 0.2784298 | 0.048014029 | 0.14548799 | 0.029298669 | 1482 | 0.206 | 33.93 | 14.66 | 37.94 | 7.02 | 1.12 | 0.312 | 0.496 | 0.645 | 0.44 | 1.757 | Loại 1 | GBF251A3026623 | Gang thành phẩm | 2025-04-17 | 2B | 2025-04-17 21:50:05 | 21H50
4.38503352 | 0.42897922 | 0.21511021 | 0.061666998 | 0.12834873 | 0.026137587 | 1482 | 0.206 | 33.93 | 14.66 | 37.94 | 7.02 | 1.12 | 0.312 | 0.496 | 0.645 | 0.44 | 1.757 | Loại 2 | GBF251A3026663 | Gang thành phẩm | 2025-04-17 | 2B | 2025-04-17 20:47:01 | 20H47
4.57078592 | 0.44615352 | 0.28321694 | 0.042457342 | 0.16562369 | 0.03442234 | 1482 | 0.206 | 33.93 | 14.66 | 37.94 | 7.02 | 1.12 | 0.312 | 0.496 | 0.645 | 0.44 | 1.757 | Loại 1 | GBF251A3026667 | Gang thành phẩm | 2025-04-17 | 2B | 2025-04-17 21:45:21 | 21H45
4.49519826 | 0.57522142 | 0.26529965 | 0.041205497 | 0.14902285 | 0.037746965 | 1501 | 0.306 | 33.35 | 15.25 | 38.76 | 7.33 | 1.16 | 0.305 | 0.435 | 0.56 | 0.32 | 1.839 | Loại 1 | GBF251A3026727 | Gang thành phẩm | 2025-04-17 | 2B | 2025-04-17 23:01:40 | 23H01
4.38870519 | 0.3475455 | 0.20943221 | 0.056260933 | 0.1328586 | 0.020694228 | 1501 | 0.306 | 33.35 | 15.25 | 38.76 | 7.33 | 1.16 | 0.305 | 0.435 | 0.56 | 0.32 | 1.839 | Loại 2 | GBF251A3026738 | Gang thành phẩm | 2025-04-17 | 2B | 2025-04-17 23:52:14 | 23H52
4.46729247 | 0.43154328 | 0.22689694 | 0.061584715 | 0.13972473 | 0.026322439 | 1489 | 0.245 | 34.63 | 15.38 | 38.36 | 7.29 | 1.11 | 0.326 | 0.493 | 0.648 | 0.45 | 1.762 | Loại 2 | GBF251A3026818 | Gang thành phẩm | 2025-04-17 | 2B | 2025-04-18 01:01:11 | 01H01
4.35955373 | 0.41412246 | 0.22305556 | 0.053805374 | 0.12682588 | 0.024435849 | 1489 | 0.245 | 34.63 | 15.38 | 38.36 | 7.29 | 1.11 | 0.326 | 0.493 | 0.648 | 0.45 | 1.762 | Loại 2 | GBF251A3026853 | Gang thành phẩm | 2025-04-17 | 2B | 2025-04-18 01:40:56 | 01H40
4.554034 | 0.45500329 | 0.23714227 | 0.058929248 | 0.14288667 | 0.02882545 | 1489 | 0.245 | 34.63 | 15.38 | 38.36 | 7.29 | 1.11 | 0.326 | 0.493 | 0.648 | 0.45 | 1.762 | Loại 2 | GBF251A3026868 | Gang thành phẩm | 2025-04-17 | 2B | 2025-04-18 00:53:54 | 00H53
4.36655744 | 0.41481314 | 0.22313519 | 0.064765947 | 0.13360658 | 0.024714866 | 1506 | 0.228 | 33.67 | 15.5 | 38.89 | 7.47 | 1.16 | 0.313 | 0.447 | 0.571 | 0.32 | 1.837 | Loại 2 | GBF251A3026917 | Gang thành phẩm | 2025-04-17 | 2B | 2025-04-18 03:43:15 | 03H43
4.40985604 | 0.40220229 | 0.31703048 | 0.041948466 | 0.16005166 | 0.024708587 | 1506 | 0.228 | 33.67 | 15.5 | 38.89 | 7.47 | 1.16 | 0.313 | 0.447 | 0.571 | 0.32 | 1.837 | Loại 1 | GBF251A3026963 | Gang thành phẩm | 2025-04-17 | 2B | 2025-04-18 03:36:53 | 03H36
4.47264774 | 0.4204219 | 0.32346486 | 0.048364658 | 0.16461416 | 0.030685277 | 1508 | 0.212 | 35.1 | 14.84 | 38.54 | 7.39 | 1.1 | 0.318 | 0.477 | 0.621 | 0.4 | 1.731 | Loại 1 | GBF251A3027018 | Gang thành phẩm | 2025-04-17 | 2B | 2025-04-18 05:27:03 | 05H27
4.91513495 | 0.48672245 | 0.30262739 | 0.03945172 | 0.10164304 | 0.036902104 | 1508 | 0.212 | 35.1 | 14.84 | 38.54 | 7.39 | 1.1 | 0.318 | 0.477 | 0.621 | 0.4 | 1.731 | Loại 1 | GBF251A3027024 | Gang thành phẩm | 2025-04-17 | 2B | 2025-04-18 04:59:14 | 04H59
4.58872842 | 0.51821587 | 0.23421691 | 0.046960947 | 0.12692014 | 0.033877494 | 1508 | 0.212 | 35.1 | 14.84 | 38.54 | 7.39 | 1.1 | 0.318 | 0.477 | 0.621 | 0.4 | 1.731 | Loại 1 | GBF251A3027027 | Gang thành phẩm | 2025-04-17 | 2B | 2025-04-18 04:43:45 | 04H43
4.68452134 | 0.53189412 | 0.30628292 | 0.040909378 | 0.13520709 | 0.040395338 | 1508 | 0.212 | 35.1 | 14.84 | 38.54 | 7.39 | 1.1 | 0.318 | 0.477 | 0.621 | 0.4 | 1.731 | Loại 1 | GBF251A3027029 | Gang thành phẩm | 2025-04-17 | 2B | 2025-04-18 05:01:43 | 05H01
4.45937502 | 0.53586456 | 0.26831497 | 0.035291458 | 0.1254839 | 0.035992602 | 1510 | 0.2 | 34.45 | 15.18 | 38.72 | 7.5 | 1.12 | 0.327 | 0.479 | 0.581 | 0.44 | 1.782 | Loại 1 | GBF251A3027138 | Gang thành phẩm | 2025-04-17 | 2B | 2025-04-18 06:27:04 | 06H27
4.52724475 | 0.54072872 | 0.28319672 | 0.035749842 | 0.13647566 | 0.039023893 | 1510 | 0.27 | 34.59 | 15.31 | 38.23 | 7.3 | 1.11 | 0.299 | 0.43 | 0.612 | 0.45 | 1.759 | Loại 1 | GBF251A3027233 | Gang thành phẩm | 2025-04-17 | 2B | 2025-04-18 07:31:18 | 07H31
4.64815672 | 0.50867633 | 0.28047532 | 0.048182629 | 0.12632415 | 0.036663028 | 1510 | 0.27 | 34.59 | 15.31 | 38.23 | 7.3 | 1.11 | 0.299 | 0.43 | 0.612 | 0.45 | 1.759 | Loại 1 | GBF251A3027270 | Gang thành phẩm | 2025-04-18 | 1C | 2025-04-18 08:11:02 | 08H11
4.54033542 | 0.48450681 | 0.24254622 | 0.049816467 | 0.1284552 | 0.033881015 | 1481 | 0.879 | 34.89 | 15.26 | 38.29 | 7.49 | 1.1 | 0.331 | 0.493 | 0.61 | 0.45 | 1.749 | Loại 1 | GBF251A3027324 | Gang thành phẩm | 2025-04-18 | 1C | 2025-04-18 09:39:30 | 09H39
4.37867511 | 0.51006429 | 0.30061541 | 0.044511866 | 0.14342471 | 0.033450318 | 1481 | 0.879 | 34.89 | 15.26 | 38.29 | 7.49 | 1.1 | 0.331 | 0.493 | 0.61 | 0.45 | 1.749 | Loại 1 | GBF251A3027345 | Gang thành phẩm | 2025-04-18 | 1C | 2025-04-18 10:17:35 | 10H17
4.43027733 | 0.48255519 | 0.25026641 | 0.0495102 | 0.14162562 | 0.031552846 | 1481 | 0.879 | 34.89 | 15.26 | 38.29 | 7.49 | 1.1 | 0.331 | 0.493 | 0.61 | 0.45 | 1.749 | Loại 1 | GBF251A3027346 | Gang thành phẩm | 2025-04-18 | 1C | 2025-04-18 09:38:01 | 09H38
4.28713847 | 0.64852256 | 0.32342768 | 0.027998405 | 0.14153534 | 0.039795007 | 1530 | 0.238 | 33.9 | 15.56 | 39.15 | 7.61 | 1.15 | 0.303 | 0.405 | 0.539 | 0.35 | 1.838 | Loại 1 | GBF251A3027418 | Gang thành phẩm | 2025-04-18 | 1C | 2025-04-18 11:49:01 | 11H49
4.45170865 | 0.61110177 | 0.29365073 | 0.032842217 | 0.14289604 | 0.039807871 | 1530 | 0.238 | 33.9 | 15.56 | 39.15 | 7.61 | 1.15 | 0.303 | 0.405 | 0.539 | 0.35 | 1.838 | Loại 1 | GBF251A3027438 | Gang thành phẩm | 2025-04-18 | 1C | 2025-04-18 11:15:31 | 11H15
4.4495078 | 0.61499276 | 0.29896217 | 0.024929748 | 0.1441128 | 0.040137688 | 1530 | 0.238 | 33.9 | 15.56 | 39.15 | 7.61 | 1.15 | 0.303 | 0.405 | 0.539 | 0.35 | 1.838 | Loại 1 | GBF251A3027463 | Gang thành phẩm | 2025-04-18 | 1C | 2025-04-18 11:28:56 | 11H28
4.26372147 | 0.45150928 | 0.25149014 | 0.044086249 | 0.14135901 | 0.026095535 | 1507 | 0.567 | 34.74 | 15.41 | 38.53 | 7.52 | 1.11 | 0.322 | 0.475 | 0.605 | 0.44 | 1.769 | Loại 1 | GBF251A3027533 | Gang thành phẩm | 2025-04-18 | 1C | 2025-04-18 12:39:43 | 12H39
4.23925424 | 0.38403777 | 0.2771154 | 0.061942521 | 0.13470286 | 0.018537164 | 1507 | 0.22 | 34.98 | 15.76 | 38.04 | 7.52 | 1.09 | 0.353 | 0.514 | 0.63 | 0.38 | 1.753 | Loại 2 | GBF251A3027617 | Gang thành phẩm | 2025-04-18 | 1C | 2025-04-18 15:20:57 | 15H20
4.2786501 | 0.38230976 | 0.24226885 | 0.070120612 | 0.14136743 | 0.019819876 | 1507 | 0.22 | 34.98 | 15.76 | 38.04 | 7.52 | 1.09 | 0.353 | 0.514 | 0.63 | 0.38 | 1.753 | Loại 2 | GBF251A3027626 | Gang thành phẩm | 2025-04-18 | 1C | 2025-04-18 14:16:05 | 14H16
4.19144171 | 0.37388764 | 0.27313023 | 0.061190656 | 0.15239082 | 0.019715515 | 1507 | 0.22 | 34.98 | 15.76 | 38.04 | 7.52 | 1.09 | 0.353 | 0.514 | 0.63 | 0.38 | 1.753 | Loại 2 | GBF251A3027657 | Gang thành phẩm | 2025-04-18 | 1C | 2025-04-18 16:06:21 | 16H06
4.27620983 | 0.38280095 | 0.24119822 | 0.066409744 | 0.13396481 | 0.019384362 | 1507 | 0.22 | 34.98 | 15.76 | 38.04 | 7.52 | 1.09 | 0.353 | 0.514 | 0.63 | 0.38 | 1.753 | Loại 2 | GBF251A3027670 | Gang thành phẩm | 2025-04-18 | 1C | 2025-04-18 15:21:41 | 15H21
4.2894218 | 0.3997159 | 0.25100015 | 0.076892611 | 0.1447298 | 0.022311549 | 1489 | 0.662 | 35.39 | 15.13 | 36.81 | 7.29 | 1.04 | 0.392 | 0.734 | 0.704 | 0.63 | 1.674 | Loại 2 | GBF251A3027763 | Gang thành phẩm | 2025-04-18 | 1C | 2025-04-18 16:59:18 | 16H59
4.22126907 | 0.38615264 | 0.24483231 | 0.083900663 | 0.13946835 | 0.02188903 | 1489 | 0.662 | 35.39 | 15.13 | 36.81 | 7.29 | 1.04 | 0.392 | 0.734 | 0.704 | 0.63 | 1.674 | Loại 3 | GBF251A3027766 | Gang thành phẩm | 2025-04-18 | 1C | 2025-04-18 16:38:29 | 16H38
4.2225373 | 0.35379331 | 0.25588558 | 0.074866245 | 0.13405442 | 0.015579686 | 1491 | 0.666 | 35.36 | 15.09 | 36.8 | 7.27 | 1.04 | 0.393 | 0.734 | 0.705 | 0.63 | 1.673 | Loại 2 | GBF251A3027828 | Gang thành phẩm | 2025-04-18 | 1C | 2025-04-18 19:04:13 | 19H04
4.20665448 | 0.43670855 | 0.24490637 | 0.077332122 | 0.1329964 | 0.019417403 | 1491 | 0.666 | 35.36 | 15.09 | 36.8 | 7.27 | 1.04 | 0.393 | 0.734 | 0.705 | 0.63 | 1.673 | Loại 2 | GBF251A3027838 | Gang thành phẩm | 2025-04-18 | 1C | 2025-04-18 18:13:02 | 18H13
4.20229787 | 0.43764068 | 0.24356426 | 0.072798707 | 0.13739361 | 0.019278852 | 1491 | 0.666 | 35.36 | 15.09 | 36.8 | 7.27 | 1.04 | 0.393 | 0.734 | 0.705 | 0.63 | 1.673 | Loại 2 | GBF251A3027839 | Gang thành phẩm | 2025-04-18 | 1C | 2025-04-18 18:36:39 | 18H36
4.21903925 | 0.32531787 | 0.21370986 | 0.082115816 | 0.12830827 | 0.014800894 |  | 0.482 | 35.69 | 15.2 | 37.47 | 7.4 | 1.05 | 0.343 | 0.584 | 0.689 | 0.59 | 1.683 | Loại 3 | GBF251A3027968 | Gang thành phẩm | 2025-04-18 | 1C | 2025-04-18 19:42:32 | 19H42
4.61586502 | 0.51265831 | 0.285958 | 0.046040935 | 0.12354449 | 0.036146226 | 1512 | 0.339 | 35.45 | 15.17 | 37.66 | 7.41 | 1.06 | 0.336 | 0.564 | 0.662 | 0.55 | 1.699 | Loại 1 | GBF251A3028006 | Gang thành phẩm | 2025-04-18 | 2A | 2025-04-18 20:56:50 | 20H56
4.38315002 | 0.49248922 | 0.26512526 | 0.04218778 | 0.13568814 | 0.028737154 | 1512 | 0.339 | 35.45 | 15.17 | 37.66 | 7.41 | 1.06 | 0.336 | 0.564 | 0.662 | 0.55 | 1.699 | Loại 1 | GBF251A3028027 | Gang thành phẩm | 2025-04-18 | 2A | 2025-04-18 22:52:33 | 22H52
4.62138395 | 0.51634596 | 0.28296369 | 0.036860535 | 0.1203493 | 0.035513352 | 1512 | 0.339 | 35.45 | 15.17 | 37.66 | 7.41 | 1.06 | 0.336 | 0.564 | 0.662 | 0.55 | 1.699 | Loại 1 | GBF251A3028060 | Gang thành phẩm | 2025-04-18 | 2A | 2025-04-18 21:10:10 | 21H10
4.47793454 | 0.46012406 | 0.24497603 | 0.049960704 | 0.1462242 | 0.026877956 | 1500 | 0.377 | 33.66 | 15.13 | 38.88 | 7.28 | 1.16 | 0.292 | 0.443 | 0.568 | 0.33 | 1.821 | Loại 1 | GBF251A3028117 | Gang thành phẩm | 2025-04-18 | 2A | 2025-04-18 22:10:47 | 22H10
4.43271995 | 0.45178738 | 0.24227808 | 0.049275459 | 0.14111083 | 0.02630677 | 1500 | 0.377 | 33.66 | 15.13 | 38.88 | 7.28 | 1.16 | 0.292 | 0.443 | 0.568 | 0.33 | 1.821 | Loại 1 | GBF251A3028167 | Gang thành phẩm | 2025-04-18 | 2A | 2025-04-18 22:14:59 | 22H14
4.29357497 | 0.43623517 | 0.24795162 | 0.051607017 | 0.15344295 | 0.025489036 | 1496 | 0.515 | 36.15 | 16.03 | 38.83 | 7.86 | 1.07 | 0.354 | 0.517 | 0.622 | 0.45 | 1.735 | Loại 2 | GBF251A3028208 | Gang thành phẩm | 2025-04-18 | 2A | 2025-04-18 23:33:22 | 23H33
4.33492479 | 0.4575113 | 0.24974135 | 0.057914526 | 0.14028149 | 0.025876232 | 1496 | 0.515 | 36.15 | 16.03 | 38.83 | 7.86 | 1.07 | 0.354 | 0.517 | 0.622 | 0.45 | 1.735 | Loại 2 | GBF251A3028218 | Gang thành phẩm | 2025-04-18 | 2A | 2025-04-19 01:16:55 | 01H16
4.58907873 | 0.44123268 | 0.25150177 | 0.057098575 | 0.1126502 | 0.025418085 | 1496 | 0.515 | 36.15 | 16.03 | 38.83 | 7.86 | 1.07 | 0.354 | 0.517 | 0.622 | 0.45 | 1.735 | Loại 2 | GBF251A3028255 | Gang thành phẩm | 2025-04-18 | 2A | 2025-04-19 00:36:42 | 00H36
4.27053002 | 0.47525619 | 0.26851475 | 0.049295521 | 0.1482938 | 0.026877418 | 1496 | 0.515 | 36.15 | 16.03 | 38.83 | 7.86 | 1.07 | 0.354 | 0.517 | 0.622 | 0.45 | 1.735 | Loại 1 | GBF251A3028262 | Gang thành phẩm | 2025-04-18 | 2A | 2025-04-19 00:23:32 | 00H23
4.60695822 | 0.42109386 | 0.27089834 | 0.052304466 | 0.13629061 | 0.027106806 | 1506 | 2.305 | 34.27 | 14.95 | 37.89 | 7.24 | 1.11 | 0.325 | 0.518 | 0.632 | 0.47 | 1.753 | Loại 2 | GBF251A3028354 | Gang thành phẩm | 2025-04-18 | 2A | 2025-04-19 03:48:21 | 03H48
4.42246812 | 0.43721727 | 0.27082041 | 0.047204692 | 0.17601207 | 0.028008763 | 1506 | 2.305 | 34.27 | 14.95 | 37.89 | 7.24 | 1.11 | 0.325 | 0.518 | 0.632 | 0.47 | 1.753 | Loại 1 | GBF251A3028367 | Gang thành phẩm | 2025-04-18 | 2A | 2025-04-19 03:51:16 | 03H51
4.28128195 | 0.50568166 | 0.27410762 | 0.045693407 | 0.15365692 | 0.028913625 | 1506 | 2.305 | 34.27 | 14.95 | 37.89 | 7.24 | 1.11 | 0.325 | 0.518 | 0.632 | 0.47 | 1.753 | Loại 1 | GBF251A3028368 | Gang thành phẩm | 2025-04-18 | 2A | 2025-04-19 01:56:12 | 01H56
4.34546631 | 0.45892498 | 0.28043797 | 0.048014608 | 0.16630608 | 0.028402609 | 1482 | 0.5 | 34.15 | 14.92 | 38.23 | 7.43 | 1.12 | 0.314 | 0.513 | 0.661 | 0.56 | 1.774 | Loại 1 | GBF251A3028446 | Gang thành phẩm | 2025-04-18 | 2A | 2025-04-19 04:16:16 | 04H16
4.39034392 | 0.4493023 | 0.25372599 | 0.04040858 | 0.13105461 | 0.029168101 | 1484 | 0.489 | 34.92 | 15.21 | 38.39 | 7.64 | 1.1 | 0.326 | 0.518 | 0.665 | 0.56 | 1.754 | Loại 1 | GBF251A3028502 | Gang thành phẩm | 2025-04-18 | 2A | 2025-04-19 05:17:32 | 05H17
4.42645785 | 0.42899703 | 0.22454582 | 0.054564888 | 0.13748502 | 0.028105086 | 1484 | 0.489 | 34.92 | 15.21 | 38.39 | 7.64 | 1.1 | 0.326 | 0.518 | 0.665 | 0.56 | 1.754 | Loại 2 | GBF251A3028527 | Gang thành phẩm | 2025-04-18 | 2A | 2025-04-19 06:31:16 | 06H31
4.30797554 | 0.40096533 | 0.22523395 | 0.051372789 | 0.14606635 | 0.025930397 | 1484 | 0.489 | 34.92 | 15.21 | 38.39 | 7.64 | 1.1 | 0.326 | 0.518 | 0.665 | 0.56 | 1.754 | Loại 2 | GBF251A3028541 | Gang thành phẩm | 2025-04-18 | 2A | 2025-04-19 05:30:49 | 05H30
4.18840455 | 0.34081077 | 0.30375454 | 0.035877072 | 0.13921154 | 0.021714008 | 1495 | [11 empty] | Loại 1 | GBF251A3028617 | Gang thành phẩm | 2025-04-18 | 2A | 2025-04-19 07:30:24 | 07H30
4.2883562 | 0.40022914 | 0.31043225 | 0.034743589 | 0.1599734 | 0.026243203 | 1495 | [11 empty] | Loại 1 | GBF251A3028629 | Gang thành phẩm | 2025-04-18 | 2A | 2025-04-19 06:55:34 | 06H55
4.49340451 | 0.53230651 | 0.27332154 | 0.032313142 | 0.13480378 | 0.039950832 | 1506 | 0.229 | 34.35 | 14.85 | 38.93 | 7.51 | 1.13 | 0.29 | 0.471 | 0.653 | 0.48 | 1.784 | Loại 1 | GBF251A3028724 | Gang thành phẩm | 2025-04-19 | 1B | 2025-04-19 08:28:45 | 08H28
4.54553962 | 0.55305774 | 0.26792102 | 0.042225899 | 0.13580385 | 0.043308411 | 1506 | 0.229 | 34.35 | 14.85 | 38.93 | 7.51 | 1.13 | 0.29 | 0.471 | 0.653 | 0.48 | 1.784 | Loại 1 | GBF251A3028730 | Gang thành phẩm | 2025-04-19 | 1B | 2025-04-19 08:19:30 | 08H19
4.36245036 | 0.48530662 | 0.27231354 | 0.032155638 | 0.13143593 | 0.033698587 | 1497 | 0.284 | 33.68 | 15.04 | 39.76 | 7.82 | 1.18 | 0.304 | 0.442 | 0.59 | 0.47 | 1.859 | Loại 1 | GBF251A3028802 | Gang thành phẩm | 2025-04-19 | 1B | 2025-04-19 09:49:56 | 09H49
4.70925864 | 0.53189081 | 0.27159786 | 0.041180284 | 0.12927129 | 0.040712144 | 1497 | 0.284 | 33.68 | 15.04 | 39.76 | 7.82 | 1.18 | 0.304 | 0.442 | 0.59 | 0.47 | 1.859 | Loại 1 | GBF251A3028815 | Gang thành phẩm | 2025-04-19 | 1B | 2025-04-19 09:24:06 | 09H24
4.57167656 | 0.39097191 | 0.27633373 | 0.034803772 | 0.155503 | 0.035106942 | 1505 | 0.235 | 34.09 | 14.9 | 38.97 | 7.58 | 1.14 | 0.313 | 0.485 | 0.631 | 0.42 | 1.803 | Loại 1 | GBF251A3028913 | Gang thành phẩm | 2025-04-19 | 1B | 2025-04-19 11:57:00 | 11H57
4.52641119 | 0.35348665 | 0.21283186 | 0.056050135 | 0.12890649 | 0.0252803 | 1505 | 0.235 | 34.09 | 14.9 | 38.97 | 7.58 | 1.14 | 0.313 | 0.485 | 0.631 | 0.42 | 1.803 | Loại 2 | GBF251A3028942 | Gang thành phẩm | 2025-04-19 | 1B | 2025-04-19 11:11:43 | 11H11
4.55562326 | 0.39620721 | 0.23330248 | 0.054723713 | 0.11360666 | 0.027852217 | 1505 | 0.235 | 34.09 | 14.9 | 38.97 | 7.58 | 1.14 | 0.313 | 0.485 | 0.631 | 0.42 | 1.803 | Loại 2 | GBF251A3028958 | Gang thành phẩm | 2025-04-19 | 1B | 2025-04-19 10:55:11 | 10H55
4.55415809 | 0.40423392 | 0.29116946 | 0.034941755 | 0.1485346 | 0.030894329 | 1484 | 0.329 | 33.94 | 14.83 | 39.57 | 7.63 | 1.17 | 0.335 | 0.515 | 0.621 | 0.53 | 1.828 | Loại 1 | GBF251A3029038 | Gang thành phẩm | 2025-04-19 | 1B | 2025-04-19 12:57:23 | 12H57
4.33931311 | 0.39832497 | 0.26315389 | 0.035537843 | 0.13763738 | 0.028339014 | 1517 | 0.602 | 33.77 | 14.77 | 39.29 | 7.51 | 1.16 | 0.349 | 0.577 | 0.649 | 0.53 | 1.823 | Loại 1 | GBF251A3029156 | Gang thành phẩm | 2025-04-19 | 1B | 2025-04-19 14:00:55 | 14H00
4.48503403 | 0.388506 | 0.25955123 | 0.040423464 | 0.16352406 | 0.031075316 | 1517 | 0.602 | 33.77 | 14.77 | 39.29 | 7.51 | 1.16 | 0.349 | 0.577 | 0.649 | 0.53 | 1.823 | Loại 1 | GBF251A3029164 | Gang thành phẩm | 2025-04-19 | 1B | 2025-04-19 13:56:45 | 13H56
4.54783117 | 0.38070612 | 0.29381902 | 0.028577042 | 0.17216491 | 0.031829607 | 1497 | 0.181 | 33.47 | 14.78 | 39.71 | 7.55 | 1.19 | 0.315 | 0.452 | 0.587 | 0.42 | 1.854 | Loại 1 | GBF251A3029213 | Gang thành phẩm | 2025-04-19 | 1B | 2025-04-19 16:16:11 | 16H16
4.50353005 | 0.53685083 | 0.26827459 | 0.041119646 | 0.14890272 | 0.036504349 | 1497 | 0.181 | 33.47 | 14.78 | 39.71 | 7.55 | 1.19 | 0.315 | 0.452 | 0.587 | 0.42 | 1.854 | Loại 1 | GBF251A3029258 | Gang thành phẩm | 2025-04-19 | 1B | 2025-04-19 15:38:05 | 15H38
4.44277194 | 0.43539129 | 0.27086927 | 0.03298414 | 0.13947546 | 0.032601717 | 1497 | 0.181 | 33.47 | 14.78 | 39.71 | 7.55 | 1.19 | 0.315 | 0.452 | 0.587 | 0.42 | 1.854 | Loại 1 | GBF251A3029268 | Gang thành phẩm | 2025-04-19 | 1B | 2025-04-19 15:13:19 | 15H13
4.34472468 | 0.42333849 | 0.27968826 | 0.026487229 | 0.13229627 | 0.030602882 | 1490 | 0.373 | 34.19 | 14.72 | 38.88 | 7.49 | 1.14 | 0.341 | 0.55 | 0.657 | 0.51 | 1.787 | Loại 1 | GBF251A3029306 | Gang thành phẩm | 2025-04-19 | 1B | 2025-04-19 17:18:47 | 17H18
4.63410674 | 0.4816517 | 0.24085256 | 0.049432201 | 0.11384942 | 0.035827174 | 1490 | 0.373 | 34.19 | 14.72 | 38.88 | 7.49 | 1.14 | 0.341 | 0.55 | 0.657 | 0.51 | 1.787 | Loại 1 | GBF251A3029318 | Gang thành phẩm | 2025-04-19 | 1B | 2025-04-19 18:34:05 | 18H34
4.45228695 | 0.51991782 | 0.23850453 | 0.050495039 | 0.13064184 | 0.036550481 | 1490 | 0.373 | 34.19 | 14.72 | 38.88 | 7.49 | 1.14 | 0.341 | 0.55 | 0.657 | 0.51 | 1.787 | Loại 1 | GBF251A3029346 | Gang thành phẩm | 2025-04-19 | 1B | 2025-04-19 17:43:31 | 17H43
4.666672 | 0.52599032 | 0.24711828 | 0.042261216 | 0.14855452 | 0.037178466 |  | 0.8 | 34.13 | 14.79 | 39.3 | 7.57 | 1.15 | 0.343 | 0.557 | 0.644 | 0.52 | 1.807 | Loại 1 | GBF251A3029435 | Gang thành phẩm | 2025-04-19 | 1B | 2025-04-19 19:15:59 | 19H15
4.56859866 | 0.36923316 | 0.21751654 | 0.05008123 | 0.12811158 | 0.026912969 |  | 0.8 | 34.13 | 14.79 | 39.3 | 7.57 | 1.15 | 0.343 | 0.557 | 0.644 | 0.52 | 1.807 | Loại 1 | GBF251A3029453 | Gang thành phẩm | 2025-04-19 | 1B | 2025-04-19 19:41:17 | 19H41
4.38872523 | 0.23508558 | 0.26786596 | 0.046870443 | 0.14148323 | 0.017415728 | 1454 | 0.8 | 34.13 | 14.79 | 39.3 | 7.57 | 1.15 | 0.343 | 0.557 | 0.644 | 0.52 | 1.807 | Loại 1 | GBF251A3029413 | Gang thành phẩm | 2025-04-19 | 2C | 2025-04-19 20:25:38 | 20H25
4.4322559 | 0.22854756 | 0.27296437 | 0.043141738 | 0.14215671 | 0.017306429 | 1454 | 0.8 | 34.13 | 14.79 | 39.3 | 7.57 | 1.15 | 0.343 | 0.557 | 0.644 | 0.52 | 1.807 | Loại 1 | GBF251A3029416 | Gang thành phẩm | 2025-04-19 | 2C | 2025-04-19 20:27:14 | 20H27
4.29208129 | 0.26743183 | 0.28042061 | 0.038391025 | 0.13440088 | 0.017103383 | 1473 | 0.317 | 34.19 | 14.28 | 38.79 | 7.08 | 1.13 | 0.311 | 0.509 | 0.67 | 0.52 | 1.759 | Loại 1 | GBF251A3029551 | Gang thành phẩm | 2025-04-19 | 2C | 2025-04-19 21:48:31 | 21H48
4.32741142 | 0.24869012 | 0.2321362 | 0.047750973 | 0.13391296 | 0.017012591 | 1473 | 0.317 | 34.19 | 14.28 | 38.79 | 7.08 | 1.13 | 0.311 | 0.509 | 0.67 | 0.52 | 1.759 | Loại 1 | GBF251A3029558 | Gang thành phẩm | 2025-04-19 | 2C | 2025-04-19 21:23:55 | 21H23
4.21041355 | 0.27258233 | 0.22374932 | 0.047933043 | 0.14033292 | 0.017207689 | 1461 | 0.649 | 34.23 | 14.76 | 39.14 | 7.47 | 1.14 | 0.319 | 0.506 | 0.651 | 0.44 | 1.793 | Loại 1 | GBF251A3029602 | Gang thành phẩm | 2025-04-19 | 2C | 2025-04-19 23:25:02 | 23H25
4.28770073 | 0.27405662 | 0.22221316 | 0.064651324 | 0.15047177 | 0.018266384 | 1461 | 0.649 | 34.23 | 14.76 | 39.14 | 7.47 | 1.14 | 0.319 | 0.506 | 0.651 | 0.44 | 1.793 | Loại 2 | GBF251A3029616 | Gang thành phẩm | 2025-04-19 | 2C | 2025-04-19 23:30:40 | 23H30
4.31449268 | 0.29814787 | 0.23624503 | 0.065509591 | 0.15883232 | 0.020494749 | 1461 | 0.649 | 34.23 | 14.76 | 39.14 | 7.47 | 1.14 | 0.319 | 0.506 | 0.651 | 0.44 | 1.793 | Loại 2 | GBF251A3029641 | Gang thành phẩm | 2025-04-19 | 2C | 2025-04-19 23:30:44 | 23H30
4.35841025 | 0.29556611 | 0.26054819 | 0.041933338 | 0.14173772 | 0.020970709 | 1479 | 0.482 | 34.58 | 14.46 | 39.2 | 7.28 | 1.13 | 0.313 | 0.503 | 0.679 | 0.57 | 1.762 | Loại 1 | GBF251A3029718 | Gang thành phẩm | 2025-04-19 | 2C | 2025-04-20 00:41:15 | 00H41
4.339884 | 0.27896034 | 0.28699232 | 0.036443647 | 0.14430001 | 0.019466044 | 1479 | 0.482 | 34.58 | 14.46 | 39.2 | 7.28 | 1.13 | 0.313 | 0.503 | 0.679 | 0.57 | 1.762 | Loại 1 | GBF251A3029728 | Gang thành phẩm | 2025-04-19 | 2C | 2025-04-20 01:23:16 | 01H23
4.2985746 | 0.28326105 | 0.29069264 | 0.038327302 | 0.14642963 | 0.019169791 | 1479 | 0.482 | 34.58 | 14.46 | 39.2 | 7.28 | 1.13 | 0.313 | 0.503 | 0.679 | 0.57 | 1.762 | Loại 1 | GBF251A3029734 | Gang thành phẩm | 2025-04-19 | 2C | 2025-04-20 01:11:34 | 01H11
4.48020882 | 0.4468677 | 0.26087319 | 0.028215487 | 0.15299843 | 0.033210898 | 1466 | 0.351 | 34.03 | 14.53 | 39.65 | 7.39 | 1.17 | 0.314 | 0.465 | 0.614 | 0.46 | 1.809 | Loại 1 | GBF251A3029838 | Gang thành phẩm | 2025-04-19 | 2C | 2025-04-20 02:12:34 | 02H12
4.56410418 | 0.43423826 | 0.26157509 | 0.028279578 | 0.14295248 | 0.032923443 | 1499 | 0.259 | 33.57 | 14.13 | 39.42 | 7.09 | 1.17 | 0.275 | 0.398 | 0.608 | 0.44 | 1.806 | Loại 1 | GBF251A3029910 | Gang thành phẩm | 2025-04-19 | 2C | 2025-04-20 03:47:20 | 03H47
4.38193635 | 0.43304787 | 0.2633766 | 0.02612162 | 0.13413165 | 0.031843404 | 1499 | 0.259 | 33.57 | 14.13 | 39.42 | 7.09 | 1.17 | 0.275 | 0.398 | 0.608 | 0.44 | 1.806 | Loại 1 | GBF251A3029917 | Gang thành phẩm | 2025-04-19 | 2C | 2025-04-20 03:20:31 | 03H20
4.57819136 | 0.46482761 | 0.25753558 | 0.032486511 | 0.12749192 | 0.035816336 | 1489 | 0.335 | 34.09 | 14.68 | 39.67 | 7.41 | 1.16 | 0.309 | 0.436 | 0.582 | 0.36 | 1.812 | Loại 1 | GBF251A3030011 | Gang thành phẩm | 2025-04-19 | 2C | 2025-04-20 05:04:25 | 05H04
4.54537163 | 0.46517743 | 0.27538283 | 0.026554812 | 0.12999324 | 0.037055522 | 1489 | 0.335 | 34.09 | 14.68 | 39.67 | 7.41 | 1.16 | 0.309 | 0.436 | 0.582 | 0.36 | 1.812 | Loại 1 | GBF251A3030041 | Gang thành phẩm | 2025-04-19 | 2C | 2025-04-20 05:42:09 | 05H42
4.55283235 | 0.45010579 | 0.26017297 | 0.031330181 | 0.13459485 | 0.035675087 | 1489 | 0.335 | 34.09 | 14.68 | 39.67 | 7.41 | 1.16 | 0.309 | 0.436 | 0.582 | 0.36 | 1.812 | Loại 1 | GBF251A3030057 | Gang thành phẩm | 2025-04-19 | 2C | 2025-04-20 05:21:28 | 05H21
4.58711915 | 0.48798255 | 0.29563965 | 0.022287956 | 0.14511594 | 0.037849529 |  | 0.155 | 33.25 | 14.88 | 40.35 | 7.43 | 1.21 | 0.272 | 0.335 | 0.495 | 0.27 | 1.885 | Loại 1 | GBF251A3030128 | Gang thành phẩm | 2025-04-19 | 2C | 2025-04-20 07:15:09 | 07H15
4.74840034 | 0.48272885 | 0.29132229 | 0.030609862 | 0.13523947 | 0.038693582 |  | 0.155 | 33.25 | 14.88 | 40.35 | 7.43 | 1.21 | 0.272 | 0.335 | 0.495 | 0.27 | 1.885 | Loại 1 | GBF251A3030145 | Gang thành phẩm | 2025-04-19 | 2C | 2025-04-20 07:20:26 | 07H20
4.42952941 | 0.39039402 | 0.19075899 | 0.042671124 | 0.14001973 | 0.024633566 | 1529 | 0.203 | 34.13 | 15.09 | 40.03 | 7.47 | 1.17 | 0.299 | 0.396 | 0.564 | 0.38 | 1.834 | Loại 1 | GBF251A3030229 | Gang thành phẩm | 2025-04-20 | 1A | 2025-04-20 08:46:10 | 08H46
4.36340361 | 0.40892105 | 0.22985184 | 0.049890161 | 0.13735475 | 0.026268448 | 1529 | 0.203 | 34.13 | 15.09 | 40.03 | 7.47 | 1.17 | 0.299 | 0.396 | 0.564 | 0.38 | 1.834 | Loại 1 | GBF251A3030253 | Gang thành phẩm | 2025-04-20 | 1A | 2025-04-20 08:44:49 | 08H44
4.45395739 | 0.47579391 | 0.26893959 | 0.029801245 | 0.13265503 | 0.034123921 | 1517 | 0.226 | 33.76 | 15.59 | 39.51 | 7.36 | 1.17 | 0.31 | 0.396 | 0.535 | 0.25 | 1.85 | Loại 1 | GBF251A3030316 | Gang thành phẩm | 2025-04-20 | 1A | 2025-04-20 12:20:48 | 12H20
4.65424956 | 0.51358893 | 0.24141811 | 0.041013382 | 0.13710985 | 0.036048042 | 1517 | 0.226 | 33.76 | 15.59 | 39.51 | 7.36 | 1.17 | 0.31 | 0.396 | 0.535 | 0.25 | 1.85 | Loại 1 | GBF251A3030324 | Gang thành phẩm | 2025-04-20 | 1A | 2025-04-20 10:14:23 | 10H14
4.59704306 | 0.50048424 | 0.22504261 | 0.045474567 | 0.13236572 | 0.03828939 | 1517 | 0.226 | 33.76 | 15.59 | 39.51 | 7.36 | 1.17 | 0.31 | 0.396 | 0.535 | 0.25 | 1.85 | Loại 1 | GBF251A3030326 | Gang thành phẩm | 2025-04-20 | 1A | 2025-04-20 10:18:33 | 10H18
4.47985685 | 0.46006072 | 0.26134943 | 0.025233306 | 0.13440229 | 0.033539982 | 1517 | 0.226 | 33.76 | 15.59 | 39.51 | 7.36 | 1.17 | 0.31 | 0.396 | 0.535 | 0.25 | 1.85 | Loại 1 | GBF251A3030342 | Gang thành phẩm | 2025-04-20 | 1A | 2025-04-20 12:25:26 | 12H25
4.40373751 | 0.49301111 | 0.26637783 | 0.031358721 | 0.12849815 | 0.033302922 | 1517 | 0.226 | 33.76 | 15.59 | 39.51 | 7.36 | 1.17 | 0.31 | 0.396 | 0.535 | 0.25 | 1.85 | Loại 1 | GBF251A3030346 | Gang thành phẩm | 2025-04-20 | 1A | 2025-04-20 12:10:41 | 12H10
4.4702354 | 0.4640714 | 0.25770841 | 0.031117797 | 0.12558298 | 0.034880651 | 1484 | 0.214 | 33.57 | 15.12 | 39.39 | 7.25 | 1.17 | 0.297 | 0.407 | 0.554 | 0.31 | 1.84 | Loại 1 | GBF251A3030435 | Gang thành phẩm | 2025-04-20 | 1A | 2025-04-20 12:55:24 | 12H55
4.51686821 | 0.50782127 | 0.23183198 | 0.044536021 | 0.13255423 | 0.036731213 | 1484 | 0.214 | 33.57 | 15.12 | 39.39 | 7.25 | 1.17 | 0.297 | 0.407 | 0.554 | 0.31 | 1.84 | Loại 1 | GBF251A3030445 | Gang thành phẩm | 2025-04-20 | 1A | 2025-04-20 13:03:46 | 13H03
4.35875219 | 0.45141807 | 0.24489498 | 0.041774736 | 0.12330173 | 0.030606986 | 1484 | 0.214 | 33.57 | 15.12 | 39.39 | 7.25 | 1.17 | 0.297 | 0.407 | 0.554 | 0.31 | 1.84 | Loại 1 | GBF251A3030464 | Gang thành phẩm | 2025-04-20 | 1A | 2025-04-20 13:33:14 | 13H33
4.45108455 | 0.45656985 | 0.27042024 | 0.038500464 | 0.14022898 | 0.033330373 | 1493 | 0.24 | 33.56 | 15.34 | 39.41 | 7.3 | 1.17 | 0.312 | 0.408 | 0.543 | 0.27 | 1.849 | Loại 1 | GBF251A3030516 | Gang thành phẩm | 2025-04-20 | 1A | 2025-04-20 15:33:20 | 15H33
4.46707422 | 0.42085314 | 0.2490067 | 0.048172839 | 0.13151361 | 0.030163404 | 1493 | 0.24 | 33.56 | 15.34 | 39.41 | 7.3 | 1.17 | 0.312 | 0.408 | 0.543 | 0.27 | 1.849 | Loại 1 | GBF251A3030526 | Gang thành phẩm | 2025-04-20 | 1A | 2025-04-20 15:37:59 | 15H37
4.40550272 | 0.52486399 | 0.28538522 | 0.028703377 | 0.13913088 | 0.036096009 | 1493 | 0.24 | 33.56 | 15.34 | 39.41 | 7.3 | 1.17 | 0.312 | 0.408 | 0.543 | 0.27 | 1.849 | Loại 1 | GBF251A3030529 | Gang thành phẩm | 2025-04-20 | 1A | 2025-04-20 14:25:21 | 14H25
4.41893779 | 0.41281991 | 0.30118242 | 0.046867584 | 0.14554897 | 0.02993139 | 1485 | 0.258 | 33.74 | 14.79 | 38.64 | 7.08 | 1.15 | 0.305 | 0.466 | 0.611 | 0.38 | 1.793 | Loại 1 | GBF251A3030634 | Gang thành phẩm | 2025-04-20 | 1A | 2025-04-20 19:09:14 | 19H09
4.56549117 | 0.57221659 | 0.23456865 | 0.05173322 | 0.13255536 | 0.040979693 | 1523 | 0.258 | 33.74 | 14.79 | 38.64 | 7.08 | 1.15 | 0.305 | 0.466 | 0.611 | 0.38 | 1.793 | Loại 2 | GBF251A3030642 | Gang thành phẩm | 2025-04-20 | 1A | 2025-04-20 17:26:58 | 17H26
4.66110113 | 0.52017603 | 0.23743555 | 0.055821244 | 0.14031881 | 0.038109002 | 1523 | 0.258 | 33.74 | 14.79 | 38.64 | 7.08 | 1.15 | 0.305 | 0.466 | 0.611 | 0.38 | 1.793 | Loại 2 | GBF251A3030652 | Gang thành phẩm | 2025-04-20 | 1A | 2025-04-20 16:16:40 | 16H16
4.40072278 | 0.5423227 | 0.24053426 | 0.041295798 | 0.12203141 | 0.034349429 | 1523 | 0.258 | 33.74 | 14.79 | 38.64 | 7.08 | 1.15 | 0.305 | 0.466 | 0.611 | 0.38 | 1.793 | Loại 1 | GBF251A3030653 | Gang thành phẩm | 2025-04-20 | 1A | 2025-04-20 16:34:42 | 16H34
4.50174026 | 0.41783451 | 0.23521259 | 0.042561875 | 0.13154562 | 0.030728962 | 1485 | 0.359 | 36.05 | 15.24 | 37.47 | 7.26 | 1.04 | 0.358 | 0.601 | 0.728 | 0.54 | 1.664 | Loại 1 | GBF251A3030729 | Gang thành phẩm | 2025-04-20 | 1A | 2025-04-20 18:19:40 | 18H19
4.55265006 | 0.49090099 | 0.22089633 | 0.054975544 | 0.1357879 | 0.036014674 | 1485 | 0.359 | 36.05 | 15.24 | 37.47 | 7.26 | 1.04 | 0.358 | 0.601 | 0.728 | 0.54 | 1.664 | Loại 2 | GBF251A3030735 | Gang thành phẩm | 2025-04-20 | 1A | 2025-04-20 18:22:55 | 18H22
4.19470709 | 0.17028479 | 0.18819283 | 0.070917232 | 0.13736794 | 0.0078995962 | 1492 | 0.35 | 34.81 | 15.13 | 37.62 | 7.21 | 1.08 | 0.382 | 0.669 | 0.649 | 0.53 | 1.722 | Loại 2 | GBF251A3030827 | Gang thành phẩm | 2025-04-20 | 2B | 2025-04-20 22:18:34 | 22H18
4.75087216 | 0.60833523 | 0.21631926 | 0.05445269 | 0.13154056 | 0.039817903 |  | 0.35 | 34.81 | 15.13 | 37.62 | 7.21 | 1.08 | 0.382 | 0.669 | 0.649 | 0.53 | 1.722 | Loại 2 | GBF251A3030828 | Gang thành phẩm | 2025-04-20 | 2B | 2025-04-21 07:57:51 | 07H57
4.20478091 | 0.26624571 | 0.19009962 | 0.068884862 | 0.12076162 | 0.013380958 | 1492 | 0.35 | 34.81 | 15.13 | 37.62 | 7.21 | 1.08 | 0.382 | 0.669 | 0.649 | 0.53 | 1.722 | Loại 2 | GBF251A3030842 | Gang thành phẩm | 2025-04-20 | 2B | 2025-04-20 21:19:04 | 21H19
4.50051112 | 0.42495546 | 0.19933113 | 0.090392274 | 0.14468627 | 0.026869182 | 1492 | 0.35 | 34.81 | 15.13 | 37.62 | 7.21 | 1.08 | 0.382 | 0.669 | 0.649 | 0.53 | 1.722 | Loại 3 | GBF251A3030845 | Gang thành phẩm | 2025-04-20 | 2B | 2025-04-20 21:49:11 | 21H49
4.39986884 | 0.47021993 | 0.1944134 | 0.086124356 | 0.14266319 | 0.027648809 | 1475 | 0.452 | 35.24 | 14.85 | 37.63 | 7.13 | 1.07 | 0.325 | 0.534 | 0.67 | 0.6 | 1.692 | Loại 3 | GBF251A3030910 | Gang thành phẩm | 2025-04-20 | 2B | 2025-04-20 23:50:12 | 23H50
4.3776386 | 0.46666951 | 0.19256732 | 0.080349809 | 0.14249096 | 0.026626995 | 1475 | 0.452 | 35.24 | 14.85 | 37.63 | 7.13 | 1.07 | 0.325 | 0.534 | 0.67 | 0.6 | 1.692 | Loại 2 | GBF251A3030924 | Gang thành phẩm | 2025-04-20 | 2B | 2025-04-20 23:08:52 | 23H08
4.43683072 | 0.62029979 | 0.30105327 | 0.047028813 | 0.13315518 | 0.040462527 | 1475 | 0.452 | 35.24 | 14.85 | 37.63 | 7.13 | 1.07 | 0.325 | 0.534 | 0.67 | 0.6 | 1.692 | Loại 1 | GBF251A3030950 | Gang thành phẩm | 2025-04-20 | 2B | 2025-04-21 00:34:50 | 00H34
4.4158236 | 0.66237158 | 0.26223753 | 0.040861189 | 0.14039035 | 0.042087005 | 1511 | 0.36 | 34.69 | 14.9 | 37.43 | 7.1 | 1.08 | 0.357 | 0.626 | 0.659 | 0.56 | 1.713 | Loại 1 | GBF251A3031029 | Gang thành phẩm | 2025-04-20 | 2B | 2025-04-21 01:29:27 | 03H14
4.60499713 | 0.7082534 | 0.27590945 | 0.036012079 | 0.15097592 | 0.049989862 | 1511 | 0.36 | 34.69 | 14.9 | 37.43 | 7.1 | 1.08 | 0.357 | 0.626 | 0.659 | 0.56 | 1.713 | Loại 1 | GBF251A3031057 | Gang thành phẩm | 2025-04-20 | 2B | 2025-04-21 03:15:15 | 03H15
4.49107744 | 0.40944276 | 0.26508971 | 0.042535187 | 0.12626251 | 0.027601597 | 1512 | 0.269 | 33.76 | 15.17 | 37.91 | 7.12 | 1.12 | 0.313 | 0.481 | 0.613 | 0.42 | 1.783 | Loại 1 | GBF251A3031155 | Gang thành phẩm | 2025-04-20 | 2B | 2025-04-21 03:05:07 | 03H15
4.32981406 | 0.58617265 | 0.29424706 | 0.04486477 | 0.13855952 | 0.036246794 | 1512 | 0.269 | 33.76 | 15.17 | 37.91 | 7.12 | 1.12 | 0.313 | 0.481 | 0.613 | 0.42 | 1.783 | Loại 1 | GBF251A3031170 | Gang thành phẩm | 2025-04-20 | 2B | 2025-04-21 03:35:21 | 03H35
4.55774482 | 0.66430173 | 0.22280005 | 0.042574691 | 0.14594991 | 0.044327668 | 1529 | 0.203 | 32.94 | 15.73 | 39 | 7.53 | 1.18 | 0.301 | 0.419 | 0.518 | 0.3 | 1.89 | Loại 1 | GBF251A3031254 | Gang thành phẩm | 2025-04-20 | 2B | 2025-04-21 04:31:02 | 04H31
4.45382376 | 0.5953536 | 0.24045562 | 0.045934248 | 0.14094783 | 0.038702909 | 1490 | 0.366 | 35.68 | 15.01 | 37.78 | 7.25 | 1.06 | 0.324 | 0.521 | 0.673 | 0.6 | 1.683 | Loại 1 | GBF251A3031310 | Gang thành phẩm | 2025-04-20 | 2B | 2025-04-21 05:37:40 | 05H37
4.44752376 | 0.6371983 | 0.20319183 | 0.070975501 | 0.13168371 | 0.039297371 | 1490 | 0.366 | 35.68 | 15.01 | 37.78 | 7.25 | 1.06 | 0.324 | 0.521 | 0.673 | 0.6 | 1.683 | Loại 2 | GBF251A3031311 | Gang thành phẩm | 2025-04-20 | 2B | 2025-04-21 06:03:10 | 06H03
4.54706723 | 0.51592271 | 0.26101383 | 0.040084576 | 0.12545648 | 0.035441804 | 1490 | 0.366 | 35.68 | 15.01 | 37.78 | 7.25 | 1.06 | 0.324 | 0.521 | 0.673 | 0.6 | 1.683 | Loại 1 | GBF251A3031341 | Gang thành phẩm | 2025-04-20 | 2B | 2025-04-21 06:26:40 | 06H26
4.38061662 | 0.37278566 | 0.26378436 | 0.049515437 | 0.14230672 | 0.023384055 |  | 0.366 | 35.68 | 15.01 | 37.78 | 7.25 | 1.06 | 0.324 | 0.521 | 0.673 | 0.6 | 1.683 | Loại 1 | GBF251A3031353 | Gang thành phẩm | 2025-04-20 | 2B | 2025-04-21 07:45:06 | 07H45
4.32674965 | 0.24482044 | 0.21229149 | 0.073051113 | 0.12665729 | 0.013760082 | 1501 | 0.392 | 33.77 | 15.84 | 38.79 | 7.64 | 1.15 | 0.325 | 0.474 | 0.567 | 0.34 | 1.844 | Loại 2 | GBF251A3031406 | Gang thành phẩm | 2025-04-21 | 1C | 2025-04-21 08:38:17 | 08H38
4.42532778 | 0.29498941 | 0.29130388 | 0.053085612 | 0.15280303 | 0.019325375 | 1501 | 0.392 | 33.77 | 15.84 | 38.79 | 7.64 | 1.15 | 0.325 | 0.474 | 0.567 | 0.34 | 1.844 | Loại 2 | GBF251A3031455 | Gang thành phẩm | 2025-04-21 | 1C | 2025-04-21 09:19:52 | 09H19
4.67013996 | 0.57945608 | 0.25871409 | 0.051519638 | 0.13932659 | 0.044218233 | 1499 | 0.194 | 33.27 | 14.81 | 38.05 | 7.17 | 1.14 | 0.278 | 0.476 | 0.606 | 0.39 | 1.804 | Loại 2 | GBF251A3031513 | Gang thành phẩm | 2025-04-21 | 1C | 2025-04-21 10:18:28 | 10H18
4.57880744 | 0.5759042 | 0.26151808 | 0.03803023 | 0.13374157 | 0.042677136 | 1499 | 0.194 | 33.27 | 14.81 | 38.05 | 7.17 | 1.14 | 0.278 | 0.476 | 0.606 | 0.39 | 1.804 | Loại 1 | GBF251A3031526 | Gang thành phẩm | 2025-04-21 | 1C | 2025-04-21 10:47:14 | 10H47
4.64632193 | 0.523658 | 0.25715516 | 0.047835715 | 0.13398904 | 0.04037178 | 1499 | 0.194 | 33.27 | 14.81 | 38.05 | 7.17 | 1.14 | 0.278 | 0.476 | 0.606 | 0.39 | 1.804 | Loại 1 | GBF251A3031546 | Gang thành phẩm | 2025-04-21 | 1C | 2025-04-21 10:57:57 | 10H57
4.43535127 | 0.38223914 | 0.2275541 | 0.050917219 | 0.14533166 | 0.02658847 | 1494 | 0.645 | 35.3 | 15.08 | 37.65 | 7.25 | 1.07 | 0.337 | 0.553 | 0.662 | 0.57 | 1.699 | Loại 2 | GBF251A3031616 | Gang thành phẩm | 2025-04-21 | 1C | 2025-04-21 12:12:56 | 12H12
4.42426802 | 0.39371326 | 0.2291612 | 0.04336651 | 0.13975815 | 0.026298925 | 1494 | 0.645 | 35.3 | 15.08 | 37.65 | 7.25 | 1.07 | 0.337 | 0.553 | 0.662 | 0.57 | 1.699 | Loại 1 | GBF251A3031658 | Gang thành phẩm | 2025-04-21 | 1C | 2025-04-21 12:05:18 | 12H05
4.42932499 | 0.35470236 | 0.22951652 | 0.05160494 | 0.13839229 | 0.02333956 | 1494 | 0.645 | 35.3 | 15.08 | 37.65 | 7.25 | 1.07 | 0.337 | 0.553 | 0.662 | 0.57 | 1.699 | Loại 2 | GBF251A3031665 | Gang thành phẩm | 2025-04-21 | 1C | 2025-04-21 12:19:14 | 12H19
4.50729067 | 0.46263358 | 0.26547475 | 0.030816305 | 0.13549367 | 0.034176297 | 1504 | 0.215 | 33.68 | 14.87 | 38.55 | 7.46 | 1.14 | 0.299 | 0.485 | 0.606 | 0.44 | 1.808 | Loại 1 | GBF251A3031741 | Gang thành phẩm | 2025-04-21 | 1C | 2025-04-21 14:04:05 | 14H04
4.5384647 | 0.47530529 | 0.2632462 | 0.032346788 | 0.13519791 | 0.035920989 | 1504 | 0.215 | 33.68 | 14.87 | 38.55 | 7.46 | 1.14 | 0.299 | 0.485 | 0.606 | 0.44 | 1.808 | Loại 1 | GBF251A3031742 | Gang thành phẩm | 2025-04-21 | 1C | 2025-04-21 13:32:08 | 13H32
4.50186334 | 0.490113 | 0.25111354 | 0.039761192 | 0.12689408 | 0.031883109 | 1509 | 0.366 | 33.84 | 15.2 | 38.47 | 7.44 | 1.14 | 0.31 | 0.511 | 0.616 | 0.43 | 1.806 | Loại 1 | GBF251A3031810 | Gang thành phẩm | 2025-04-21 | 1C | 2025-04-21 15:09:36 | 15H09
4.70961807 | 0.46023672 | 0.26065715 | 0.043085724 | 0.15548503 | 0.034283668 | 1509 | 0.366 | 33.84 | 15.2 | 38.47 | 7.44 | 1.14 | 0.31 | 0.511 | 0.616 | 0.43 | 1.806 | Loại 1 | GBF251A3031829 | Gang thành phẩm | 2025-04-21 | 1C | 2025-04-21 16:03:44 | 16H03
4.74310691 | 0.46030603 | 0.26352085 | 0.056752677 | 0.14899661 | 0.034384896 | 1494 | 0.318 | 33.97 | 15.11 | 38.03 | 7.38 | 1.12 | 0.306 | 0.47 | 0.601 | 0.37 | 1.782 | Loại 2 | GBF251A3031902 | Gang thành phẩm | 2025-04-21 | 1C | 2025-04-21 17:18:16 | 17H18
4.70127254 | 0.45939298 | 0.25672544 | 0.043669506 | 0.14587848 | 0.034160272 | 1494 | 0.318 | 33.97 | 15.11 | 38.03 | 7.38 | 1.12 | 0.306 | 0.47 | 0.601 | 0.37 | 1.782 | Loại 1 | GBF251A3031905 | Gang thành phẩm | 2025-04-21 | 1C | 2025-04-21 17:32:15 | 17H32
4.70015461 | 0.46345099 | 0.25983745 | 0.044485977 | 0.15200112 | 0.034698505 | 1494 | 0.318 | 33.97 | 15.11 | 38.03 | 7.38 | 1.12 | 0.306 | 0.47 | 0.601 | 0.37 | 1.782 | Loại 1 | GBF251A3031946 | Gang thành phẩm | 2025-04-21 | 1C | 2025-04-21 17:04:26 | 17H04
4.71573362 | 0.42002785 | 0.29121813 | 0.043350472 | 0.15372759 | 0.032776177 |  | 0.219 | 33.17 | 14.8 | 37.92 | 7 | 1.14 | 0.28 | 0.464 | 0.619 | 0.39 | 1.8 | Loại 1 | GBF251A3032039 | Gang thành phẩm | 2025-04-21 | 1C | 2025-04-21 19:21:39 | 19H21
4.38558506 | 0.38554354 | 0.26108062 | 0.048508955 | 0.13824352 | 0.026467825 |  | 0.219 | 33.17 | 14.8 | 37.92 | 7 | 1.14 | 0.28 | 0.464 | 0.619 | 0.39 | 1.8 | Loại 1 | GBF251A3032042 | Gang thành phẩm | 2025-04-21 | 1C | 2025-04-21 19:40:02 | 19H40
4.67585783 | 0.46013245 | 0.26513001 | 0.048094326 | 0.1456806 | 0.033670358 |  | 0.219 | 33.17 | 14.8 | 37.92 | 7 | 1.14 | 0.28 | 0.464 | 0.619 | 0.39 | 1.8 | Loại 1 | GBF251A3032065 | Gang thành phẩm | 2025-04-21 | 1C | 2025-04-21 19:10:33 | 19H10
4.37869782 | 0.54705329 | 0.29463676 | 0.025271071 | 0.14344568 | 0.037747323 | 1517 | 0.297 | 33.58 | 15.2 | 38.06 | 7.33 | 1.13 | 0.303 | 0.47 | 0.597 | 0.38 | 1.804 | Loại 1 | GBF251A3032126 | Gang thành phẩm | 2025-04-21 | 2A | 2025-04-21 21:01:04 | 21H01
4.54460865 | 0.52141246 | 0.2937585 | 0.030802364 | 0.13782002 | 0.038024411 | 1517 | 0.297 | 33.58 | 15.2 | 38.06 | 7.33 | 1.13 | 0.303 | 0.47 | 0.597 | 0.38 | 1.804 | Loại 1 | GBF251A3032129 | Gang thành phẩm | 2025-04-21 | 2A | 2025-04-21 23:51:51 | 23H51
4.48293055 | 0.41840018 | 0.22669228 | 0.043565582 | 0.12551407 | 0.030743326 | 1517 | 0.297 | 33.58 | 15.2 | 38.06 | 7.33 | 1.13 | 0.303 | 0.47 | 0.597 | 0.38 | 1.804 | Loại 1 | GBF251A3032146 | Gang thành phẩm | 2025-04-21 | 2A | 2025-04-21 21:29:58 | 21H29
4.44099334 | 0.38170311 | 0.19728125 | 0.027578692 | 0.12735567 | 0.027949855 | 1517 | 0.297 | 33.58 | 15.2 | 38.06 | 7.33 | 1.13 | 0.303 | 0.47 | 0.597 | 0.38 | 1.804 | Loại 1 | GBF251A3032156 | Gang thành phẩm | 2025-04-21 | 2A | 2025-04-21 21:55:34 | 21H55
4.52247676 | 0.53374122 | 0.30022123 | 0.033187794 | 0.14115843 | 0.036435181 | 1517 | 0.298 | 33.89 | 15.11 | 38.85 | 7.57 | 1.15 | 0.291 | 0.437 | 0.622 | 0.49 | 1.816 | Loại 1 | GBF251A3032208 | Gang thành phẩm | 2025-04-21 | 2A | 2025-04-21 23:56:56 | 23H56
4.60290202 | 0.52427472 | 0.29396729 | 0.032141934 | 0.14339648 | 0.039333696 | 1517 | 0.298 | 33.89 | 15.11 | 38.85 | 7.57 | 1.15 | 0.291 | 0.437 | 0.622 | 0.49 | 1.816 | Loại 1 | GBF251A3032253 | Gang thành phẩm | 2025-04-21 | 2A | 2025-04-21 22:47:36 | 22H47
4.61428035 | 0.51264364 | 0.29136772 | 0.037359831 | 0.1499408 | 0.038552993 | 1517 | 0.298 | 33.89 | 15.11 | 38.85 | 7.57 | 1.15 | 0.291 | 0.437 | 0.622 | 0.49 | 1.816 | Loại 1 | GBF251A3032258 | Gang thành phẩm | 2025-04-21 | 2A | 2025-04-21 23:50:32 | 23H50
4.55716837 | 0.49856488 | 0.30923789 | 0.033396242 | 0.13664036 | 0.037350024 | 1530 | 0.366 | 33.84 | 15.2 | 38.47 | 7.44 | 1.14 | 0.31 | 0.511 | 0.616 | 0.43 | 1.806 | Loại 1 | GBF251A3032324 | Gang thành phẩm | 2025-04-21 | 2A | 2025-04-22 00:32:02 | 00H32
4.6666803 | 0.49567848 | 0.2996919 | 0.039571016 | 0.15152075 | 0.038251866 | 1530 | 0.366 | 33.84 | 15.2 | 38.47 | 7.44 | 1.14 | 0.31 | 0.511 | 0.616 | 0.43 | 1.806 | Loại 1 | GBF251A3032342 | Gang thành phẩm | 2025-04-21 | 2A | 2025-04-22 00:42:40 | 00H42
4.72826078 | 0.5038646 | 0.29961764 | 0.03921726 | 0.13627326 | 0.038462891 | 1515 | 0.286 | 33.41 | 14.99 | 38.72 | 7.4 | 1.16 | 0.277 | 0.435 | 0.62 | 0.48 | 1.829 | Loại 1 | GBF251A3032406 | Gang thành phẩm | 2025-04-21 | 2A | 2025-04-22 01:30:10 | 01H30
4.46556507 | 0.44956735 | 0.31850452 | 0.032454578 | 0.14483587 | 0.031500209 | 1515 | 0.286 | 33.41 | 14.99 | 38.72 | 7.4 | 1.16 | 0.277 | 0.435 | 0.62 | 0.48 | 1.829 | Loại 1 | GBF251A3032426 | Gang thành phẩm | 2025-04-21 | 2A | 2025-04-22 03:32:13 | 03H32
4.52538811 | 0.44244907 | 0.32677697 | 0.033799283 | 0.15994884 | 0.033212093 | 1515 | 0.286 | 33.41 | 14.99 | 38.72 | 7.4 | 1.16 | 0.277 | 0.435 | 0.62 | 0.48 | 1.829 | Loại 1 | GBF251A3032427 | Gang thành phẩm | 2025-04-21 | 2A | 2025-04-22 03:42:43 | 03H42
4.36726371 | 0.50882089 | 0.26724822 | 0.041973209 | 0.12655757 | 0.029526524 | 1515 | 0.286 | 33.41 | 14.99 | 38.72 | 7.4 | 1.16 | 0.277 | 0.435 | 0.62 | 0.48 | 1.829 | Loại 1 | GBF251A3032468 | Gang thành phẩm | 2025-04-21 | 2A | 2025-04-22 02:00:55 | 02H00
4.48011844 | 0.38707806 | 0.30115362 | 0.041875599 | 0.16547319 | 0.028147204 | 1523 | 0.264 | 33.19 | 15.23 | 39.61 | 7.76 | 1.19 | 0.264 | 0.359 | 0.597 | 0.42 | 1.886 | Loại 1 | GBF251A3032517 | Gang thành phẩm | 2025-04-21 | 2A | 2025-04-22 05:26:05 | 05H26
4.46277514 | 0.45261074 | 0.33417183 | 0.029045778 | 0.16284942 | 0.034543245 | 1523 | 0.264 | 33.19 | 15.23 | 39.61 | 7.76 | 1.19 | 0.264 | 0.359 | 0.597 | 0.42 | 1.886 | Loại 1 | GBF251A3032534 | Gang thành phẩm | 2025-04-21 | 2A | 2025-04-22 03:55:07 | 03H55
4.60572639 | 0.63912678 | 0.24751133 | 0.054850386 | 0.13841376 | 0.043956998 | 1523 | 0.264 | 33.19 | 15.23 | 39.61 | 7.76 | 1.19 | 0.264 | 0.359 | 0.597 | 0.42 | 1.886 | Loại 2 | GBF251A3032539 | Gang thành phẩm | 2025-04-21 | 2A | 2025-04-22 04:20:00 | 04H20
4.48802972 | 0.62821258 | 0.25078904 | 0.052817782 | 0.14906696 | 0.044693292 | 1523 | 0.264 | 33.19 | 15.23 | 39.61 | 7.76 | 1.19 | 0.264 | 0.359 | 0.597 | 0.42 | 1.886 | Loại 2 | GBF251A3032556 | Gang thành phẩm | 2025-04-21 | 2A | 2025-04-22 04:51:39 | 04H51
4.37448769 | 0.38134849 | 0.29303763 | 0.033431774 | 0.14736753 | 0.02506038 | 1500 | 0.272 | 33.27 | 15.25 | 39.38 | 7.69 | 1.18 | 0.274 | 0.382 | 0.607 | 0.43 | 1.873 | Loại 1 | GBF251A3032658 | Gang thành phẩm | 2025-04-21 | 2A | 2025-04-22 07:09:04 | 07H09
4.42470113 | 0.37563821 | 0.29401556 | 0.036114532 | 0.14356555 | 0.027148266 | 1500 | 0.272 | 33.27 | 15.25 | 39.38 | 7.69 | 1.18 | 0.274 | 0.382 | 0.607 | 0.43 | 1.873 | Loại 1 | GBF251A3032666 | Gang thành phẩm | 2025-04-21 | 2A | 2025-04-22 06:31:17 | 06H31
4.38796589 | 0.35630354 | 0.31069532 | 0.034740828 | 0.15715312 | 0.02499954 | 1500 | 0.272 | 33.27 | 15.25 | 39.38 | 7.69 | 1.18 | 0.274 | 0.382 | 0.607 | 0.43 | 1.873 | Loại 1 | GBF251A3032630 | Gang thành phẩm | 2025-04-22 | 1B | 2025-04-22 07:15:05 | 07H15
4.44319438 | 0.39801256 | 0.222455 | 0.04760342 | 0.1413518 | 0.026875322 | 1500 | 0.272 | 33.27 | 15.25 | 39.38 | 7.69 | 1.18 | 0.274 | 0.382 | 0.607 | 0.43 | 1.873 | Loại 1 | GBF251A3032645 | Gang thành phẩm | 2025-04-22 | 1B | 2025-04-22 08:26:37 | 08H26
4.49081589 | 0.41222056 | 0.21922083 | 0.055308456 | 0.14104265 | 0.027366065 | 1484 | 0.507 | 34.14 | 14.84 | 38.71 | 7.52 | 1.13 | 0.295 | 0.523 | 0.666 | 0.63 | 1.789 | Loại 2 | GBF251A3032739 | Gang thành phẩm | 2025-04-22 | 1B | 2025-04-22 09:52:44 | 09H52
4.4636009 | 0.40745061 | 0.21125271 | 0.055954231 | 0.14112004 | 0.026372172 | 1484 | 0.507 | 34.14 | 14.84 | 38.71 | 7.52 | 1.13 | 0.295 | 0.523 | 0.666 | 0.63 | 1.789 | Loại 2 | GBF251A3032764 | Gang thành phẩm | 2025-04-22 | 1B | 2025-04-22 09:31:18 | 09H31
4.45957902 | 0.44660003 | 0.26992826 | 0.044521402 | 0.16198636 | 0.032649074 | 1500 | 0.26 | 33.15 | 14.82 | 38.77 | 7.38 | 1.17 | 0.257 | 0.403 | 0.638 | 0.44 | 1.839 | Loại 1 | GBF251A3032816 | Gang thành phẩm | 2025-04-22 | 1B | 2025-04-22 10:32:19 | 10H32
4.497558 | 0.38475776 | 0.21848841 | 0.049046091 | 0.15893047 | 0.026066771 | 1500 | 0.26 | 33.15 | 14.82 | 38.77 | 7.38 | 1.17 | 0.257 | 0.403 | 0.638 | 0.44 | 1.839 | Loại 1 | GBF251A3032863 | Gang thành phẩm | 2025-04-22 | 1B | 2025-04-22 11:02:32 | 11H02
4.5579288 | 0.37539439 | 0.22802493 | 0.04972377 | 0.1671552 | 0.028801737 | 1500 | 0.26 | 33.15 | 14.82 | 38.77 | 7.38 | 1.17 | 0.257 | 0.403 | 0.638 | 0.44 | 1.839 | Loại 1 | GBF251A3032865 | Gang thành phẩm | 2025-04-22 | 1B | 2025-04-22 11:32:31 | 11H32
4.5239922 | 0.56220975 | 0.22694642 | 0.055663816 | 0.14686028 | 0.036289853 | 1482 | 0.409 | 34.27 | 15.22 | 38.48 | 7.56 | 1.12 | 0.328 | 0.556 | 0.685 | 0.48 | 1.788 | Loại 2 | GBF251A3032901 | Gang thành phẩm | 2025-04-22 | 1B | 2025-04-22 12:45:22 | 12H45
4.45957964 | 0.54252284 | 0.22444562 | 0.04765054 | 0.150987 | 0.035220839 | 1482 | 0.409 | 34.27 | 15.22 | 38.48 | 7.56 | 1.12 | 0.328 | 0.556 | 0.685 | 0.48 | 1.788 | Loại 1 | GBF251A3032908 | Gang thành phẩm | 2025-04-22 | 1B | 2025-04-22 12:22:32 | 12H22
4.39641963 | 0.35321383 | 0.21967731 | 0.062109652 | 0.14321769 | 0.022502048 | 1482 | 0.409 | 34.27 | 15.22 | 38.48 | 7.56 | 1.12 | 0.328 | 0.556 | 0.685 | 0.48 | 1.788 | Loại 2 | GBF251A3032927 | Gang thành phẩm | 2025-04-22 | 1B | 2025-04-22 14:03:01 | 14H03
4.56523913 | 0.59916425 | 0.21377957 | 0.047916725 | 0.15298878 | 0.039202711 | 1482 | 0.409 | 34.27 | 15.22 | 38.48 | 7.56 | 1.12 | 0.328 | 0.556 | 0.685 | 0.48 | 1.788 | Loại 1 | GBF251A3032942 | Gang thành phẩm | 2025-04-22 | 1B | 2025-04-22 13:16:53 | 13H16
4.48228958 | 0.39515284 | 0.18784573 | 0.055984316 | 0.13417864 | 0.025516421 | 1448 | 1.232 | 33.58 | 14.36 | 38.71 | 7.31 | 1.15 | 0.317 | 0.57 | 0.692 | 0.77 | 1.798 | Loại 2 | GBF251A3033011 | Gang thành phẩm | 2025-04-22 | 1B | 2025-04-22 15:29:09 | 15H29
4.47672728 | 0.41028414 | 0.21835094 | 0.048482047 | 0.16122321 | 0.027670582 | 1448 | 1.232 | 33.58 | 14.36 | 38.71 | 7.31 | 1.15 | 0.317 | 0.57 | 0.692 | 0.77 | 1.798 | Loại 1 | GBF251A3033033 | Gang thành phẩm | 2025-04-22 | 1B | 2025-04-22 14:45:20 | 14H45
4.09471047 | 0.086522947 | 0.16580879 | 0.079979842 | 0.12699394 | 0.0031166322 | 1448 | 1.232 | 33.58 | 14.36 | 38.71 | 7.31 | 1.15 | 0.317 | 0.57 | 0.692 | 0.77 | 1.798 | Loại 2 | GBF251A3033045 | Gang thành phẩm | 2025-04-22 | 1B | 2025-04-22 15:57:23 | 15H57
4.14587686 | 0.14536041 | 0.20312269 | 0.075996602 | 0.13473343 | 0.0064257428 | 1490 | 0.386 | 33.74 | 15.05 | 38.77 | 7.51 | 1.15 | 0.288 | 0.465 | 0.653 | 0.48 | 1.818 | Loại 2 | GBF251A3033124 | Gang thành phẩm | 2025-04-22 | 1B | 2025-04-22 16:35:42 | 16H35
4.52812759 | 0.33207614 | 0.23421981 | 0.035938313 | 0.14570999 | 0.024859414 | 1490 | 0.386 | 33.74 | 15.05 | 38.77 | 7.51 | 1.15 | 0.288 | 0.465 | 0.653 | 0.48 | 1.818 | Loại 1 | GBF251A3033150 | Gang thành phẩm | 2025-04-22 | 1B | 2025-04-22 17:25:15 | 17H25
4.83261499 | 0.54904525 | 0.24222907 | 0.031467777 | 0.15609251 | 0.046718514 | 1520 | 0.797 | 33.12 | 14.38 | 38.49 | 7.23 | 1.16 | 0.291 | 0.506 | 0.664 | 0.62 | 1.815 | Loại 1 | GBF251A3033226 | Gang thành phẩm | 2025-04-22 | 1B | 2025-04-22 18:35:10 | 18H35
4.51414459 | 0.43630333 | 0.2549128 | 0.029963311 | 0.16142941 | 0.031722377 | 1520 | 0.797 | 33.12 | 14.38 | 38.49 | 7.23 | 1.16 | 0.291 | 0.506 | 0.664 | 0.62 | 1.815 | Loại 1 | GBF251A3033239 | Gang thành phẩm | 2025-04-22 | 1B | 2025-04-22 18:24:11 | 18H24
4.51703322 | 0.54286844 | 0.26008419 | 0.027708377 | 0.1567608 | 0.037022516 | 1505 | 0.257 | 34.04 | 15.2 | 39.07 | 7.3 | 1.15 | 0.261 | 0.373 | 0.609 | 0.41 | 1.809 | Loại 1 | GBF251A3033364 | Gang thành phẩm | 2025-04-22 | 1B | 2025-04-22 19:28:05 | 19H28
4.64032275 | 0.57765908 | 0.26765782 | 0.038509233 | 0.15336831 | 0.040476896 | 1513 | 0.257 | 34.04 | 15.2 | 39.07 | 7.3 | 1.15 | 0.261 | 0.373 | 0.609 | 0.41 | 1.809 | Loại 1 | GBF251A3033362 | Gang thành phẩm | 2025-04-22 | 2C | 2025-04-22 20:40:59 | 20H40
4.37194759 | 0.50983703 | 0.21901429 | 0.054492679 | 0.17322095 | 0.036866292 | 1513 | 0.257 | 34.04 | 15.2 | 39.07 | 7.3 | 1.15 | 0.261 | 0.373 | 0.609 | 0.41 | 1.809 | Loại 2 | GBF251A3033365 | Gang thành phẩm | 2025-04-22 | 2C | 2025-04-22 19:46:26 | 19H46
4.39330464 | 0.42864016 | 0.2181428 | 0.039622526 | 0.14306949 | 0.030444661 | 1504 | 0.327 | 33.34 | 15.14 | 39.4 | 7.34 | 1.18 | 0.262 | 0.373 | 0.574 | 0.37 | 1.856 | Loại 1 | GBF251A3033418 | Gang thành phẩm | 2025-04-22 | 2C | 2025-04-22 21:47:17 | 21H47
4.43081486 | 0.44167719 | 0.21855139 | 0.063506098 | 0.13357512 | 0.029294329 | 1504 | 0.327 | 33.34 | 15.14 | 39.4 | 7.34 | 1.18 | 0.262 | 0.373 | 0.574 | 0.37 | 1.856 | Loại 2 | GBF251A3033458 | Gang thành phẩm | 2025-04-22 | 2C | 2025-04-22 22:09:54 | 22H09
4.27546545 | 0.31056935 | 0.27717395 | 0.027575094 | 0.13545153 | 0.021567279 | 1500 | 0.274 | 34.24 | 14.77 | 39.17 | 7.2 | 1.14 | 0.259 | 0.379 | 0.642 | 0.43 | 1.786 | Loại 1 | GBF251A3033502 | Gang thành phẩm | 2025-04-22 | 2C | 2025-04-23 00:06:49 | 00H06
4.37639037 | 0.29431532 | 0.25310779 | 0.035088688 | 0.14257926 | 0.022023564 | 1500 | 0.274 | 34.24 | 14.77 | 39.17 | 7.2 | 1.14 | 0.259 | 0.379 | 0.642 | 0.43 | 1.786 | Loại 1 | GBF251A3033508 | Gang thành phẩm | 2025-04-22 | 2C | 2025-04-22 23:57:11 | 23H57
4.25171034 | 0.28971146 | 0.24942522 | 0.055741502 | 0.12045093 | 0.022041987 | 1500 | 0.274 | 34.24 | 14.77 | 39.17 | 7.2 | 1.14 | 0.259 | 0.379 | 0.642 | 0.43 | 1.786 | Loại 2 | GBF251A3033516 | Gang thành phẩm | 2025-04-22 | 2C | 2025-04-22 23:57:03 | 23H57
4.37351368 | 0.30709323 | 0.27850335 | 0.030459021 | 0.14326615 | 0.022421666 | 1500 | 0.274 | 34.24 | 14.77 | 39.17 | 7.2 | 1.14 | 0.259 | 0.379 | 0.642 | 0.43 | 1.786 | Loại 1 | GBF251A3033545 | Gang thành phẩm | 2025-04-22 | 2C | 2025-04-23 00:14:51 | 00H14
4.67152099 | 0.42062546 | 0.24639521 | 0.038419898 | 0.14396588 | 0.033451454 | 1504 | 0.23 | 33.85 | 15.21 | 39.32 | 7.32 | 1.16 | 0.282 | 0.399 | 0.576 | 0.34 | 1.827 | Loại 1 | GBF251A3033605 | Gang thành phẩm | 2025-04-22 | 2C | 2025-04-23 02:19:17 | 02H19
4.58865021 | 0.43462977 | 0.24471727 | 0.034825056 | 0.15969109 | 0.033831073 | 1504 | 0.23 | 33.85 | 15.21 | 39.32 | 7.32 | 1.16 | 0.282 | 0.399 | 0.576 | 0.34 | 1.827 | Loại 1 | GBF251A3033633 | Gang thành phẩm | 2025-04-22 | 2C | 2025-04-23 02:12:02 | 02H12
4.43518435 | 0.42662131 | 0.23098024 | 0.032512557 | 0.13071935 | 0.031326354 | 1504 | 0.23 | 33.85 | 15.21 | 39.32 | 7.32 | 1.16 | 0.282 | 0.399 | 0.576 | 0.34 | 1.827 | Loại 1 | GBF251A3033666 | Gang thành phẩm | 2025-04-22 | 2C | 2025-04-23 01:44:07 | 01H44
4.69054964 | 0.58941594 | 0.28033104 | 0.024459336 | 0.13788793 | 0.048301428 | 1519 | 0.231 | 33.76 | 15.23 | 39.75 | 7.36 | 1.18 | 0.274 | 0.397 | 0.57 | 0.41 | 1.847 | Loại 1 | GBF251A3033706 | Gang thành phẩm | 2025-04-22 | 2C | 2025-04-23 03:38:06 | 03H38
4.64080666 | 0.57160482 | 0.26455677 | 0.026736572 | 0.1476751 | 0.044181258 | 1519 | 0.231 | 33.76 | 15.23 | 39.75 | 7.36 | 1.18 | 0.274 | 0.397 | 0.57 | 0.41 | 1.847 | Loại 1 | GBF251A3033716 | Gang thành phẩm | 2025-04-22 | 2C | 2025-04-23 03:33:26 | 03H33
4.52074359 | 0.60768985 | 0.2944922 | 0.024428611 | 0.1413913 | 0.04625497 | 1519 | 0.231 | 33.76 | 15.23 | 39.75 | 7.36 | 1.18 | 0.274 | 0.397 | 0.57 | 0.41 | 1.847 | Loại 1 | GBF251A3033758 | Gang thành phẩm | 2025-04-22 | 2C | 2025-04-23 04:01:41 | 04H01
4.40510987 | 0.28683185 | 0.22566493 | 0.047677956 | 0.13453057 | 0.01920643 | 1477 | 0.408 | 34 | 15.03 | 39.1 | 7.19 | 1.15 | 0.295 | 0.45 | 0.635 | 0.45 | 1.804 | Loại 1 | GBF251A3033802 | Gang thành phẩm | 2025-04-22 | 2C | 2025-04-23 05:36:48 | 05H36
4.31001345 | 0.28372304 | 0.22052476 | 0.048616999 | 0.13359338 | 0.018153746 | 1477 | 0.408 | 34 | 15.03 | 39.1 | 7.19 | 1.15 | 0.295 | 0.45 | 0.635 | 0.45 | 1.804 | Loại 1 | GBF251A3033817 | Gang thành phẩm | 2025-04-22 | 2C | 2025-04-23 05:12:00 | 05H12
4.77382571 | 0.4773741 | 0.28456342 | 0.026178301 | 0.17347217 | 0.040883365 | 1487 | 0.273 | 34.05 | 15.07 | 38.88 | 7.19 | 1.14 | 0.338 | 0.552 | 0.64 | 0.44 | 1.796 | Loại 1 | GBF251A3033916 | Gang thành phẩm | 2025-04-22 | 2C | 2025-04-23 06:35:42 | 06H35
4.33527556 | 0.31502549 | 0.22632846 | 0.042385444 | 0.12807142 | 0.01975351 | 1487 | 0.273 | 34.05 | 15.07 | 38.88 | 7.19 | 1.14 | 0.338 | 0.552 | 0.64 | 0.44 | 1.796 | Loại 1 | GBF251A3033928 | Gang thành phẩm | 2025-04-22 | 2C | 2025-04-23 07:18:16 | 07H18
4.50093594 | 0.46719892 | 0.27852253 | 0.029182449 | 0.14231557 | 0.036231498 | 1487 | 0.273 | 34.05 | 15.07 | 38.88 | 7.19 | 1.14 | 0.338 | 0.552 | 0.64 | 0.44 | 1.796 | Loại 1 | GBF251A3033930 | Gang thành phẩm | 2025-04-22 | 2C | 2025-04-23 07:01:47 | 07H01
4.37701978 | 0.30468175 | 0.2269768 | 0.046657003 | 0.13628207 | 0.020750326 | 1487 | 0.273 | 34.05 | 15.07 | 38.88 | 7.19 | 1.14 | 0.338 | 0.552 | 0.64 | 0.44 | 1.796 | Loại 1 | GBF251A3033966 | Gang thành phẩm | 2025-04-22 | 2C | 2025-04-23 07:30:02 | 07H30
4.54966057 | 0.55158156 | 0.21341795 | 0.072230423 | 0.14315971 | 0.039141181 | 1484 | 0.273 | 34.05 | 15.07 | 38.88 | 7.19 | 1.14 | 0.338 | 0.552 | 0.64 | 0.44 | 1.796 | Loại 2 | GBF251A3033905 | Gang thành phẩm | 2025-04-23 | 1A | 2025-04-23 09:58:51 | 09H58
4.55938412 | 0.61069162 | 0.24474935 | 0.051581309 | 0.14560808 | 0.040894418 | 1484 | 0.273 | 34.05 | 15.07 | 38.88 | 7.19 | 1.14 | 0.338 | 0.552 | 0.64 | 0.44 | 1.796 | Loại 2 | GBF251A3033927 | Gang thành phẩm | 2025-04-23 | 1A | 2025-04-23 10:06:47 | 10H08
4.44387145 | 0.48478057 | 0.23820577 | 0.036739793 | 0.13031237 | 0.03411544 | 1498 | 0.529 | 33.35 | 15.06 | 39.56 | 7.17 | 1.19 | 0.287 | 0.406 | 0.565 | 0.39 | 1.853 | Loại 1 | GBF251A3034051 | Gang thành phẩm | 2025-04-23 | 1A | 2025-04-23 10:07:51 | 10H07
4.67736171 | 0.59285972 | 0.27607548 | 0.029156524 | 0.12858559 | 0.046243348 | 1498 | 0.529 | 33.35 | 15.06 | 39.56 | 7.17 | 1.19 | 0.287 | 0.406 | 0.565 | 0.39 | 1.853 | Loại 1 | GBF251A3034056 | Gang thành phẩm | 2025-04-23 | 1A | 2025-04-23 10:07:38 | 10H07
4.490057 | 0.4589932 | 0.21384447 | 0.0442156 | 0.1316807 | 0.028982406 | 1538 | 0.37 | 34.1 | 15.06 | 39.22 | 7.29 | 1.15 | 0.29 | 0.431 | 0.611 | 0.4 | 1.806 | Loại 1 | GBF251A3034115 | Gang thành phẩm | 2025-04-23 | 1A | 2025-04-23 11:59:06 | 11H59
4.46047627 | 0.68974978 | 0.31152687 | 0.022363195 | 0.15626179 | 0.055993049 | 1538 | 0.37 | 34.1 | 15.06 | 39.22 | 7.29 | 1.15 | 0.29 | 0.431 | 0.611 | 0.4 | 1.806 | Loại 1 | GBF251A3034163 | Gang thành phẩm | 2025-04-23 | 1A | 2025-04-23 11:59:31 | 11H59
4.40318042 | 0.48376008 | 0.23832806 | 0.0422201 | 0.13237874 | 0.032394637 | 1517 | 0.21 | 33.59 | 15.25 | 39.21 | 7.2 | 1.17 | 0.284 | 0.393 | 0.545 | 0.31 | 1.836 | Loại 1 | GBF251A3034217 | Gang thành phẩm | 2025-04-23 | 1A | 2025-04-23 12:13:23 | 12H13
4.58052607 | 0.50807899 | 0.22836917 | 0.047078213 | 0.11807557 | 0.032235109 | 1517 | 0.21 | 33.59 | 15.25 | 39.21 | 7.2 | 1.17 | 0.284 | 0.393 | 0.545 | 0.31 | 1.836 | Loại 1 | GBF251A3034218 | Gang thành phẩm | 2025-04-23 | 1A | 2025-04-23 13:00:16 | 13H00
4.47666406 | 0.52697034 | 0.22598208 | 0.043240024 | 0.14618931 | 0.037343985 | 1483 | 0.502 | 34.02 | 15.19 | 39.49 | 7.38 | 1.16 | 0.274 | 0.399 | 0.591 | 0.38 | 1.824 | Loại 1 | GBF251A3034328 | Gang thành phẩm | 2025-04-23 | 1A | 2025-04-23 15:45:27 | 15H45
4.42033398 | 0.49055489 | 0.2188616 | 0.047824679 | 0.15236453 | 0.03318131 | 1483 | 0.502 | 34.02 | 15.19 | 39.49 | 7.38 | 1.16 | 0.274 | 0.399 | 0.591 | 0.38 | 1.824 | Loại 1 | GBF251A3034361 | Gang thành phẩm | 2025-04-23 | 1A | 2025-04-23 15:05:46 | 15H05
4.41894397 | 0.52385505 | 0.22497061 | 0.047385158 | 0.13484554 | 0.034841031 | 1483 | 0.502 | 34.02 | 15.19 | 39.49 | 7.38 | 1.16 | 0.274 | 0.399 | 0.591 | 0.38 | 1.824 | Loại 1 | GBF251A3034362 | Gang thành phẩm | 2025-04-23 | 1A | 2025-04-23 15:09:56 | 15H09
4.43635197 | 0.52187687 | 0.22321699 | 0.04537122 | 0.15069051 | 0.035473844 | 1483 | 0.502 | 34.02 | 15.19 | 39.49 | 7.38 | 1.16 | 0.274 | 0.399 | 0.591 | 0.38 | 1.824 | Loại 1 | GBF251A3034366 | Gang thành phẩm | 2025-04-23 | 1A | 2025-04-23 16:00:38 | 16H00
4.57154305 | 0.36569897 | 0.21860989 | 0.055292604 | 0.16110051 | 0.024746529 | 1499 | 0.246 | 33.47 | 15.21 | 39.44 | 7.31 | 1.18 | 0.273 | 0.395 | 0.587 | 0.39 | 1.851 | Loại 2 | GBF251A3034401 | Gang thành phẩm | 2025-04-23 | 1A | 2025-04-23 19:27:27 | 19H27
4.5171115 | 0.55863673 | 0.25314147 | 0.042265727 | 0.15571627 | 0.041926869 | 1499 | 0.246 | 33.47 | 15.21 | 39.44 | 7.31 | 1.18 | 0.273 | 0.395 | 0.587 | 0.39 | 1.851 | Loại 1 | GBF251A3034416 | Gang thành phẩm | 2025-04-23 | 1A | 2025-04-23 16:36:00 | 16H36
4.43640832 | 0.54244397 | 0.22919558 | 0.043319798 | 0.1395749 | 0.037455799 | 1499 | 0.246 | 33.47 | 15.21 | 39.44 | 7.31 | 1.18 | 0.273 | 0.395 | 0.587 | 0.39 | 1.851 | Loại 1 | GBF251A3034425 | Gang thành phẩm | 2025-04-23 | 1A | 2025-04-23 17:27:52 | 17H27
4.45395844 | 0.54678699 | 0.25912844 | 0.037975836 | 0.13622772 | 0.042488597 | 1499 | 0.246 | 33.47 | 15.21 | 39.44 | 7.31 | 1.18 | 0.273 | 0.395 | 0.587 | 0.39 | 1.851 | Loại 1 | GBF251A3034450 | Gang thành phẩm | 2025-04-23 | 1A | 2025-04-23 16:44:06 | 16H44
4.87145714 | 0.51798316 | 0.28058438 | 0.030251326 | 0.14360357 | 0.044720828 | 1499 | 0.246 | 33.47 | 15.21 | 39.44 | 7.31 | 1.18 | 0.273 | 0.395 | 0.587 | 0.39 | 1.851 | Loại 1 | GBF251A3034458 | Gang thành phẩm | 2025-04-23 | 1A | 2025-04-23 17:55:54 | 17H55
4.56175493 | 0.4180277 | 0.21086025 | 0.062823166 | 0.13611133 | 0.029752293 | 1500 | 0.162 | 33.56 | 15.22 | 40.2 | 7.42 | 1.2 | 0.275 | 0.36 | 0.564 | 0.33 | 1.872 | Loại 2 | GBF251A3034554 | Gang thành phẩm | 2025-04-23 | 1A | 2025-04-23 19:15:04 | 19H15
4.43063659 | 0.58178379 | 0.25917716 | 0.030249139 | 0.12702725 | 0.043009634 | 1476 | 0.162 | 33.56 | 15.22 | 40.2 | 7.42 | 1.2 | 0.275 | 0.36 | 0.564 | 0.33 | 1.872 | Loại 1 | GBF251A3034502 | Gang thành phẩm | 2025-04-23 | 2B | 2025-04-23 21:00:53 | 21H00
4.64612805 | 0.40805601 | 0.27438994 | 0.028948496 | 0.16188885 | 0.034273726 | 1476 | 0.162 | 33.56 | 15.22 | 40.2 | 7.42 | 1.2 | 0.275 | 0.36 | 0.564 | 0.33 | 1.872 | Loại 1 | GBF251A3034510 | Gang thành phẩm | 2025-04-23 | 2B | 2025-04-23 21:46:43 | 21H46
4.58692042 | 0.53843391 | 0.29473602 | 0.027186614 | 0.14335869 | 0.041819443 | 1476 | 0.162 | 33.56 | 15.22 | 40.2 | 7.42 | 1.2 | 0.275 | 0.36 | 0.564 | 0.33 | 1.872 | Loại 1 | GBF251A3034516 | Gang thành phẩm | 2025-04-23 | 2B | 2025-04-23 21:22:06 | 21H22
4.61187688 | 0.5839043 | 0.22731614 | 0.044972938 | 0.12355671 | 0.038715826 | 1476 | 0.162 | 33.56 | 15.22 | 40.2 | 7.42 | 1.2 | 0.275 | 0.36 | 0.564 | 0.33 | 1.872 | Loại 1 | GBF251A3034561 | Gang thành phẩm | 2025-04-23 | 2B | 2025-04-23 20:22:50 | 20H22
4.42150971 | 0.27065635 | 0.21593718 | 0.056011077 | 0.14135129 | 0.018621587 | 1466 | 0.221 | 33.96 | 15.27 | 40.04 | 7.52 | 1.18 | 0.286 | 0.385 | 0.58 | 0.38 | 1.85 | Loại 2 | GBF251A3034640 | Gang thành phẩm | 2025-04-23 | 2B | 2025-04-23 22:47:47 | 22H47
4.49118554 | 0.31652134 | 0.26246202 | 0.037810352 | 0.14349474 | 0.021222375 | 1466 | 0.221 | 33.96 | 15.27 | 40.04 | 7.52 | 1.18 | 0.286 | 0.385 | 0.58 | 0.38 | 1.85 | Loại 1 | GBF251A3034650 | Gang thành phẩm | 2025-04-23 | 2B | 2025-04-23 22:51:13 | 22H51
4.21288784 | 0.26675296 | 0.21508508 | 0.044237702 | 0.11652434 | 0.016190835 | 1468 | 0.356 | 34.85 | 14.44 | 37.95 | 6.75 | 1.09 | 0.296 | 0.504 | 0.65 | 0.54 | 1.697 | Loại 1 | GBF251A3034701 | Gang thành phẩm | 2025-04-23 | 2B | 2025-04-24 00:02:48 | 00H02
4.40315113 | 0.43780942 | 0.24234423 | 0.055411128 | 0.1491016 | 0.02458976 | 1468 | 0.356 | 34.85 | 14.44 | 37.95 | 6.75 | 1.09 | 0.296 | 0.504 | 0.65 | 0.54 | 1.697 | Loại 2 | GBF251A3034741 | Gang thành phẩm | 2025-04-23 | 2B | 2025-04-24 00:30:30 | 00H30
4.19475521 | 0.24071249 | 0.22492236 | 0.068309674 | 0.14919079 | 0.010806751 | 1468 | 0.356 | 34.85 | 14.44 | 37.95 | 6.75 | 1.09 | 0.296 | 0.504 | 0.65 | 0.54 | 1.697 | Loại 2 | GBF251A3034747 | Gang thành phẩm | 2025-04-23 | 2B | 2025-04-24 01:06:35 | 01H06
4.33078465 | 0.29739277 | 0.20847957 | 0.071028041 | 0.14284739 | 0.014951046 | 1465 | 0.574 | 35.86 | 14.81 | 37.39 | 6.74 | 1.04 | 0.35 | 0.706 | 0.715 | 0.68 | 1.644 | Loại 2 | GBF251A3034802 | Gang thành phẩm | 2025-04-23 | 2B | 2025-04-24 02:26:42 | 02H26
4.2838925 | 0.29819219 | 0.23774521 | 0.038203769 | 0.13212703 | 0.018190162 | 1465 | 0.574 | 35.86 | 14.81 | 37.39 | 6.74 | 1.04 | 0.35 | 0.706 | 0.715 | 0.68 | 1.644 | Loại 1 | GBF251A3034870 | Gang thành phẩm | 2025-04-23 | 2B | 2025-04-24 01:58:35 | 01H58
4.17409446 | 0.34529696 | 0.21173136 | 0.063286494 | 0.1255591 | 0.016977851 | 1479 | 0.599 | 35.34 | 14.82 | 38.13 | 6.83 | 1.08 | 0.287 | 0.489 | 0.691 | 0.63 | 1.692 | Loại 2 | GBF251A3034908 | Gang thành phẩm | 2025-04-23 | 2B | 2025-04-24 03:38:41 | 03H38
4.38768017 | 0.36363998 | 0.30281066 | 0.033114694 | 0.15465261 | 0.024663177 | 1490 | 0.348 | 35.22 | 15.12 | 38.36 | 7.03 | 1.09 | 0.305 | 0.512 | 0.642 | 0.41 | 1.718 | Loại 1 | GBF251A3035016 | Gang thành phẩm | 2025-04-23 | 2B | 2025-04-24 06:10:16 | 06H10
4.39156389 | 0.36863749 | 0.31035272 | 0.032027108 | 0.15563584 | 0.025365391 | 1490 | 0.348 | 35.22 | 15.12 | 38.36 | 7.03 | 1.09 | 0.305 | 0.512 | 0.642 | 0.41 | 1.718 | Loại 1 | GBF251A3035026 | Gang thành phẩm | 2025-04-23 | 2B | 2025-04-24 06:06:00 | 06H06
4.31002894 | 0.41370489 | 0.1898344 | 0.076776185 | 0.14723759 | 0.024380943 | 1490 | 0.348 | 35.22 | 15.12 | 38.36 | 7.03 | 1.09 | 0.305 | 0.512 | 0.642 | 0.41 | 1.718 | Loại 2 | GBF251A3035027 | Gang thành phẩm | 2025-04-23 | 2B | 2025-04-24 05:03:41 | 05H03
4.35852892 | 0.41197085 | 0.19357114 | 0.068823978 | 0.14240478 | 0.02442708 | 1490 | 0.348 | 35.22 | 15.12 | 38.36 | 7.03 | 1.09 | 0.305 | 0.512 | 0.642 | 0.41 | 1.718 | Loại 2 | GBF251A3035030 | Gang thành phẩm | 2025-04-23 | 2B | 2025-04-24 04:52:24 | 04H52
4.45991938 | 0.43867652 | 0.19065479 | 0.074220005 | 0.14577375 | 0.026734096 | 1490 | 0.348 | 35.22 | 15.12 | 38.36 | 7.03 | 1.09 | 0.305 | 0.512 | 0.642 | 0.41 | 1.718 | Loại 2 | GBF251A3035047 | Gang thành phẩm | 2025-04-23 | 2B | 2025-04-24 05:28:18 | 05H28
4.25574752 | 0.37486193 | 0.199746 | 0.060442912 | 0.1318633 | 0.021878531 | 1474 | 0.323 | 35.11 | 15.06 | 38.65 | 7.06 | 1.1 | 0.29 | 0.443 | 0.67 | 0.46 | 1.731 | Loại 2 | GBF251A3035106 | Gang thành phẩm | 2025-04-23 | 2B | 2025-04-24 07:14:12 | 07H14
4.29022295 | 0.37186749 | 0.19820525 | 0.059721778 | 0.14241662 | 0.021585662 | 1474 | 0.323 | 35.11 | 15.06 | 38.65 | 7.06 | 1.1 | 0.29 | 0.443 | 0.67 | 0.46 | 1.731 | Loại 2 | GBF251A3035151 | Gang thành phẩm | 2025-04-23 | 2B | 2025-04-24 07:27:30 | 07H27
4.13777375 | 0.2880073 | 0.20965641 | 0.05936456 | 0.12882631 | 0.015793211 | 1481 | 0.296 | 33.2 | 14.59 | 38.06 | 6.67 | 1.15 | 0.289 | 0.494 | 0.666 | 0.45 | 1.787 | Loại 2 | GBF251A3035208 | Gang thành phẩm | 2025-04-24 | 1C | 2025-04-24 09:46:36 | 09H46
4.29906593 | 0.27882014 | 0.27437732 | 0.034431651 | 0.1457642 | 0.018188012 | 1481 | 0.296 | 33.2 | 14.59 | 38.06 | 6.67 | 1.15 | 0.289 | 0.494 | 0.666 | 0.45 | 1.787 | Loại 1 | GBF251A3035218 | Gang thành phẩm | 2025-04-24 | 1C | 2025-04-24 10:18:16 | 10H18
4.39879654 | 0.34066327 | 0.31294939 | 0.030145711 | 0.16468278 | 0.024391033 | 1481 | 0.296 | 33.2 | 14.59 | 38.06 | 6.67 | 1.15 | 0.289 | 0.494 | 0.666 | 0.45 | 1.787 | Loại 1 | GBF251A3035239 | Gang thành phẩm | 2025-04-24 | 1C | 2025-04-24 10:49:21 | 10H49
4.31548842 | 0.27217433 | 0.25916192 | 0.044247485 | 0.1554354 | 0.017839048 | 1481 | 0.296 | 33.2 | 14.59 | 38.06 | 6.67 | 1.15 | 0.289 | 0.494 | 0.666 | 0.45 | 1.787 | Loại 1 | GBF251A3035256 | Gang thành phẩm | 2025-04-24 | 1C | 2025-04-24 10:12:26 | 10H12
4.34318673 | 0.48918577 | 0.24629568 | 0.040760231 | 0.14269965 | 0.030375615 | 1482 | 0.497 | 32.56 | 14.17 | 38.09 | 6.48 | 1.17 | 0.252 | 0.401 | 0.63 | 0.48 | 1.804 | Loại 1 | GBF251A3035322 | Gang thành phẩm | 2025-04-24 | 1C | 2025-04-24 11:38:15 | 11H38
4.41001411 | 0.49036562 | 0.2345801 | 0.042159818 | 0.13594794 | 0.0294224 | 1482 | 0.497 | 32.56 | 14.17 | 38.09 | 6.48 | 1.17 | 0.252 | 0.401 | 0.63 | 0.48 | 1.804 | Loại 1 | GBF251A3035370 | Gang thành phẩm | 2025-04-24 | 1C | 2025-04-24 12:22:05 | 12H22
4.18201863 | 0.1965663 | 0.2426701 | 0.071459553 | 0.1626666 | 0.011175901 | 1443 | 0.653 | 33.49 | 14.5 | 38.59 | 6.83 | 1.15 | 0.287 | 0.508 | 0.68 | 0.63 | 1.789 | Loại 2 | GBF251A3035406 | Gang thành phẩm | 2025-04-24 | 1C | 2025-04-24 14:22:44 | 14H22
4.07753178 | 0.1500468 | 0.19413174 | 0.078251963 | 0.11919709 | 0.0071837214 | 1443 | 0.653 | 33.49 | 14.5 | 38.59 | 6.83 | 1.15 | 0.287 | 0.508 | 0.68 | 0.63 | 1.789 | Loại 2 | GBF251A3035426 | Gang thành phẩm | 2025-04-24 | 1C | 2025-04-24 13:53:48 | 13H53
4.06671081 | 0.11297521 | 0.13433269 | 0.062482946 | 0.11184197 | 0.0054524212 | 1443 | 0.653 | 33.49 | 14.5 | 38.59 | 6.83 | 1.15 | 0.287 | 0.508 | 0.68 | 0.63 | 1.789 | Loại 2 | GBF251A3035429 | Gang thành phẩm | 2025-04-24 | 1C | 2025-04-24 13:28:11 | 13H28
4.08554749 | 0.15422234 | 0.17770369 | 0.073569598 | 0.1210886 | 0.0072178085 | 1459 | 1.436 | 33.83 | 14.64 | 39 | 7.09 | 1.15 | 0.277 | 0.425 | 0.665 | 0.59 | 1.795 | Loại 2 | GBF251A3035558 | Gang thành phẩm | 2025-04-24 | 1C | 2025-04-24 15:16:41 | 15H16
4.08166771 | 0.23464702 | 0.21667831 | 0.059439029 | 0.13438815 | 0.011669336 | 1459 | 1.436 | 33.83 | 14.64 | 39 | 7.09 | 1.15 | 0.277 | 0.425 | 0.665 | 0.59 | 1.795 | Loại 2 | GBF251A3035561 | Gang thành phẩm | 2025-04-24 | 1C | 2025-04-24 16:06:04 | 16H06
4.18102096 | 0.21273208 | 0.18620601 | 0.072299189 | 0.1511995 | 0.012137717 | 1453 | 0.884 | 33.34 | 13.9 | 38.73 | 6.95 | 1.16 | 0.283 | 0.506 | 0.694 | 0.77 | 1.787 | Loại 2 | GBF251A3035668 | Gang thành phẩm | 2025-04-24 | 1C | 2025-04-24 17:10:48 | 17H10
4.33346456 | 0.51582949 | 0.2255733 | 0.035548901 | 0.14450997 | 0.029391986 | 1488 | 0.669 | 32.16 | 14.04 | 39.01 | 6.81 | 1.21 | 0.225 | 0.332 | 0.611 | 0.55 | 1.861 | Loại 1 | GBF251A3035718 | Gang thành phẩm | 2025-04-24 | 1C | 2025-04-24 18:09:30 | 18H09
4.24397834 | 0.57249681 | 0.21868992 | 0.037656911 | 0.13632637 | 0.030241309 | 1488 | 0.669 | 32.16 | 14.04 | 39.01 | 6.81 | 1.21 | 0.225 | 0.332 | 0.611 | 0.55 | 1.861 | Loại 1 | GBF251A3035767 | Gang thành phẩm | 2025-04-24 | 1C | 2025-04-24 18:50:29 | 18H51
4.43678111 | 0.51579749 | 0.2546765 | 0.024595217 | 0.13617331 | 0.035372952 |  | 0.479 | 33.09 | 14.72 | 39.35 | 7.2 | 1.19 | 0.249 | 0.39 | 0.595 | 0.49 | 1.852 | Loại 1 | GBF251A3035847 | Gang thành phẩm | 2025-04-24 | 1C | 2025-04-24 19:41:40 | 19H41
4.38086685 | 0.78750709 | 0.26004799 | 0.032330214 | 0.15680212 | 0.053610886 | 1523 | 1.407 | 33.79 | 14.65 | 38.5 | 7.01 | 1.14 | 0.284 | 0.46 | 0.643 | 0.53 | 1.78 | Loại 1 | GBF251A3035906 | Gang thành phẩm | 2025-04-24 | 2A | 2025-04-24 21:24:07 | 23H39
4.56842763 | 0.76552744 | 0.24931796 | 0.035106396 | 0.16565492 | 0.051888733 | 1523 | 1.407 | 33.79 | 14.65 | 38.5 | 7.01 | 1.14 | 0.284 | 0.46 | 0.643 | 0.53 | 1.78 | Loại 1 | GBF251A3035925 | Gang thành phẩm | 2025-04-24 | 2A | 2025-04-24 21:53:16 | 21H53
4.64992894 | 0.77896554 | 0.25263677 | 0.038407227 | 0.13571551 | 0.053640154 | 1523 | 1.407 | 33.79 | 14.65 | 38.5 | 7.01 | 1.14 | 0.284 | 0.46 | 0.643 | 0.53 | 1.78 | Loại 1 | GBF251A3035928 | Gang thành phẩm | 2025-04-24 | 2A | 2025-04-24 21:15:12 | 21H15
4.3902606 | 0.37888343 | 0.21070111 | 0.048137504 | 0.14981892 | 0.02563591 | 1523 | 1.407 | 33.79 | 14.65 | 38.5 | 7.01 | 1.14 | 0.284 | 0.46 | 0.643 | 0.53 | 1.78 | Loại 1 | GBF251A3035955 | Gang thành phẩm | 2025-04-24 | 2A | 2025-04-24 20:43:49 | 20H43
4.32206669 | 0.40827035 | 0.2382533 | 0.031157714 | 0.1507772 | 0.02680949 | 1500 | 1.299 | 33.28 | 14.33 | 38.24 | 6.98 | 1.15 | 0.293 | 0.523 | 0.636 | 0.5 | 1.789 | Loại 1 | GBF251A3036008 | Gang thành phẩm | 2025-04-24 | 2A | 2025-04-24 23:57:07 | 23H57
4.24569612 | 0.50499309 | 0.27282702 | 0.025776284 | 0.1638973 | 0.030710987 | 1500 | 1.299 | 33.28 | 14.33 | 38.24 | 6.98 | 1.15 | 0.293 | 0.523 | 0.636 | 0.5 | 1.789 | Loại 1 | GBF251A3036010 | Gang thành phẩm | 2025-04-24 | 2A | 2025-04-25 00:56:30 | 00H56
4.23921664 | 0.50090889 | 0.26910553 | 0.026375293 | 0.17746893 | 0.030292212 | 1500 | 1.299 | 33.28 | 14.33 | 38.24 | 6.98 | 1.15 | 0.293 | 0.523 | 0.636 | 0.5 | 1.789 | Loại 1 | GBF251A3036063 | Gang thành phẩm | 2025-04-24 | 2A | 2025-04-25 00:21:04 | 00H21
4.36614539 | 0.40211422 | 0.23907107 | 0.029588332 | 0.15082059 | 0.026049469 | 1500 | 1.299 | 33.28 | 14.33 | 38.24 | 6.98 | 1.15 | 0.293 | 0.523 | 0.636 | 0.5 | 1.789 | Loại 1 | GBF251A3036068 | Gang thành phẩm | 2025-04-24 | 2A | 2025-04-24 23:02:54 | 23H02
4.47121207 | 0.41134114 | 0.2034676 | 0.044275801 | 0.13069248 | 0.027730954 | 1496 | 0.345 | 33.84 | 14.78 | 38.62 | 7.15 | 1.14 | 0.299 | 0.478 | 0.604 | 0.4 | 1.789 | Loại 1 | GBF251A3036117 | Gang thành phẩm | 2025-04-24 | 2A | 2025-04-25 01:27:01 | 01H27
4.35582781 | 0.33775611 | 0.31669579 | 0.026948861 | 0.17584525 | 0.023371053 | 1530 | 0.273 | 34.05 | 15.07 | 38.88 | 7.19 | 1.14 | 0.338 | 0.552 | 0.64 | 0.44 | 1.796 | Loại 1 | GBF251A3036242 | Gang thành phẩm | 2025-04-24 | 2A | 2025-04-25 03:32:40 | 03H32
4.53391988 | 0.41147227 | 0.2642052 | 0.027342256 | 0.14855409 | 0.026979092 | 1530 | 0.273 | 34.05 | 15.07 | 38.88 | 7.19 | 1.14 | 0.338 | 0.552 | 0.64 | 0.44 | 1.796 | Loại 1 | GBF251A3036265 | Gang thành phẩm | 2025-04-24 | 2A | 2025-04-25 04:06:22 | 04H06
4.44672149 | 0.39316164 | 0.26940027 | 0.029822653 | 0.16568898 | 0.025666296 | 1507 | 0.355 | 33.69 | 15.36 | 38.82 | 7.51 | 1.15 | 0.284 | 0.378 | 0.602 | 0.47 | 1.831 | Loại 1 | GBF251A3036301 | Gang thành phẩm | 2025-04-24 | 2A | 2025-04-25 04:49:43 | 04H49
4.31263073 | 0.38070189 | 0.2266443 | 0.048811145 | 0.16266469 | 0.023714765 | 1507 | 0.355 | 33.69 | 15.36 | 38.82 | 7.51 | 1.15 | 0.284 | 0.378 | 0.602 | 0.47 | 1.831 | Loại 1 | GBF251A3036330 | Gang thành phẩm | 2025-04-24 | 2A | 2025-04-25 05:10:06 | 05H10
4.45999065 | 0.36458975 | 0.23955042 | 0.046399319 | 0.14772176 | 0.02424295 | 1495 | 0.202 | 33.53 | 15.58 | 39.3 | 7.9 | 1.17 | 0.321 | 0.425 | 0.545 | 0.39 | 1.872 | Loại 1 | GBF251A3036406 | Gang thành phẩm | 2025-04-24 | 2A | 2025-04-25 05:36:01 | 05H36
4.3742428 | 0.3551945 | 0.25917941 | 0.031728654 | 0.15407332 | 0.023501402 | 1495 | 0.202 | 33.53 | 15.58 | 39.3 | 7.9 | 1.17 | 0.321 | 0.425 | 0.545 | 0.39 | 1.872 | Loại 1 | GBF251A3036450 | Gang thành phẩm | 2025-04-24 | 2A | 2025-04-25 06:41:29 | 06H41
4.6706906 | 0.39916533 | 0.27083613 | 0.043205833 | 0.10190378 | 0.028987367 | 1495 | 0.202 | 33.53 | 15.58 | 39.3 | 7.9 | 1.17 | 0.321 | 0.425 | 0.545 | 0.39 | 1.872 | Loại 1 | GBF251A3036463 | Gang thành phẩm | 2025-04-24 | 2A | 2025-04-25 06:25:47 | 06H25
4.4391712 | 0.71278841 | 0.24392258 | 0.023652419 | 0.13991938 | 0.049594896 | 1475 | 0.202 | 33.53 | 15.58 | 39.3 | 7.9 | 1.17 | 0.321 | 0.425 | 0.545 | 0.39 | 1.872 | Loại 1 | GBF251A3036445 | Gang thành phẩm | 2025-04-25 | 1B | 2025-04-25 08:31:12 | 08H31
4.37907854 | 0.45216662 | 0.24901045 | 0.036898535 | 0.15553915 | 0.029245823 | 1481 | 0.369 | 34.64 | 15.29 | 38.04 | 7.77 | 1.1 | 0.409 | 0.63 | 0.637 | 0.53 | 1.764 | Loại 1 | GBF251A3036527 | Gang thành phẩm | 2025-04-25 | 1B | 2025-04-25 09:37:49 | 09H37
4.49676292 | 0.63415629 | 0.24725471 | 0.023386815 | 0.15108897 | 0.041881551 | 1481 | 0.369 | 34.64 | 15.29 | 38.04 | 7.77 | 1.1 | 0.409 | 0.63 | 0.637 | 0.53 | 1.764 | Loại 1 | GBF251A3036555 | Gang thành phẩm | 2025-04-25 | 1B | 2025-04-25 09:08:44 | 09H08
4.27188994 | 0.465532 | 0.25002959 | 0.032820979 | 0.17258527 | 0.028790828 | 1483 | 0.229 | 34.14 | 15.19 | 38.83 | 7.81 | 1.14 | 0.317 | 0.45 | 0.596 | 0.49 | 1.811 | Loại 1 | GBF251A3036656 | Gang thành phẩm | 2025-04-25 | 1B | 2025-04-25 10:28:57 | 10H28
4.22891805 | 0.4293418 | 0.19232013 | 0.069269658 | 0.164083 | 0.023978608 | 1483 | 0.229 | 34.14 | 15.19 | 38.83 | 7.81 | 1.14 | 0.317 | 0.45 | 0.596 | 0.49 | 1.811 | Loại 2 | GBF251A3036668 | Gang thành phẩm | 2025-04-25 | 1B | 2025-04-25 10:12:57 | 10H12
4.29572011 | 0.46609806 | 0.19530707 | 0.051670295 | 0.16875104 | 0.027376791 | 1483 | 0.558 | 34.28 | 14.91 | 38.43 | 7.62 | 1.12 | 0.39 | 0.706 | 0.668 | 0.65 | 1.778 | Loại 2 | GBF251A3036762 | Gang thành phẩm | 2025-04-25 | 1B | 2025-04-25 11:52:07 | 11H52
4.46324861 | 0.49418091 | 0.20268524 | 0.056439782 | 0.1726834 | 0.031970655 | 1465 | 0.558 | 34.28 | 14.91 | 38.43 | 7.62 | 1.12 | 0.39 | 0.706 | 0.668 | 0.65 | 1.778 | Loại 2 | GBF251A3036770 | Gang thành phẩm | 2025-04-25 | 1B | 2025-04-25 12:17:42 | 12H17
4.36808729 | 0.46628946 | 0.22652081 | 0.043851799 | 0.17012234 | 0.029601958 | 1493 | 0.288 | 33.21 | 14.34 | 38.15 | 7.25 | 1.15 | 0.299 | 0.484 | 0.625 | 0.5 | 1.799 | Loại 1 | GBF251A3036834 | Gang thành phẩm | 2025-04-25 | 1B | 2025-04-25 13:13:41 | 13H13
4.49558635 | 0.49960975 | 0.24646789 | 0.044260674 | 0.14950139 | 0.034207069 | 1493 | 0.288 | 33.21 | 14.34 | 38.15 | 7.25 | 1.15 | 0.299 | 0.484 | 0.625 | 0.5 | 1.799 | Loại 1 | GBF251A3036846 | Gang thành phẩm | 2025-04-25 | 1B | 2025-04-25 13:52:07 | 13H52
4.57560223 | 0.52207285 | 0.26476757 | 0.02950782 | 0.15918347 | 0.040472318 | 1507 | 0.193 | 33.76 | 15.14 | 39.03 | 7.62 | 1.16 | 0.329 | 0.491 | 0.564 | 0.38 | 1.83 | Loại 1 | GBF251A3036922 | Gang thành phẩm | 2025-04-25 | 1B | 2025-04-25 15:10:54 | 15H10
4.69355991 | 0.49141956 | 0.21995587 | 0.042216511 | 0.15396026 | 0.035213287 | 1507 | 0.193 | 33.76 | 15.14 | 39.03 | 7.62 | 1.16 | 0.329 | 0.491 | 0.564 | 0.38 | 1.83 | Loại 1 | GBF251A3036963 | Gang thành phẩm | 2025-04-25 | 1B | 2025-04-25 14:41:43 | 14H41
4.3859913 | 0.54979429 | 0.2215989 | 0.044449668 | 0.13361443 | 0.035117312 | 1471 | 0.252 | 33.84 | 15.12 | 38.64 | 7.51 | 1.14 | 0.326 | 0.515 | 0.591 | 0.44 | 1.811 | Loại 1 | GBF251A3037008 | Gang thành phẩm | 2025-04-25 | 1B | 2025-04-25 16:47:38 | 16H47
4.48637448 | 0.59736939 | 0.24194737 | 0.040972083 | 0.1624411 | 0.039742151 | 1471 | 0.252 | 33.84 | 15.12 | 38.64 | 7.51 | 1.14 | 0.326 | 0.515 | 0.591 | 0.44 | 1.811 | Loại 1 | GBF251A3037027 | Gang thành phẩm | 2025-04-25 | 1B | 2025-04-25 17:28:49 | 17H28
4.56197466 | 0.55784022 | 0.2415432 | 0.043124271 | 0.15445269 | 0.042790187 | 1471 | 0.252 | 33.84 | 15.12 | 38.64 | 7.51 | 1.14 | 0.326 | 0.515 | 0.591 | 0.44 | 1.811 | Loại 1 | GBF251A3037058 | Gang thành phẩm | 2025-04-25 | 1B | 2025-04-25 16:07:21 | 16H07
4.39503263 | 0.53509263 | 0.27365988 | 0.028295198 | 0.16170992 | 0.036954569 | 1490 | 0.528 | 34.06 | 14.69 | 38.22 | 7.76 | 1.12 | 0.34 | 0.586 | 0.64 | 0.64 | 1.781 | Loại 1 | GBF251A3037115 | Gang thành phẩm | 2025-04-25 | 1B | 2025-04-25 18:17:46 | 18H17
4.34692341 | 0.34551192 | 0.25845991 | 0.03782183 | 0.166299 | 0.0241018 | 1490 | 0.528 | 34.06 | 14.69 | 38.22 | 7.76 | 1.12 | 0.34 | 0.586 | 0.64 | 0.64 | 1.781 | Loại 1 | GBF251A3037167 | Gang thành phẩm | 2025-04-25 | 1B | 2025-04-25 18:30:44 | 18H30
4.38524852 | 0.32685142 | 0.28333757 | 0.029437289 | 0.16290611 | 0.022993875 |  | 0.215 | 32.86 | 14.64 | 38.14 | 7.73 | 1.16 | 0.3 | 0.489 | 0.581 | 0.43 | 1.841 | Loại 1 | GBF251A3037217 | Gang thành phẩm | 2025-04-25 | 1B | 2025-04-25 19:21:23 | 19H21
4.53087973 | 0.53719817 | 0.27167314 | 0.026822992 | 0.13895561 | 0.036381377 | 1503 | 0.215 | 32.86 | 14.64 | 38.14 | 7.73 | 1.16 | 0.3 | 0.489 | 0.581 | 0.43 | 1.841 | Loại 1 | GBF251A3037208 | Gang thành phẩm | 2025-04-25 | 2C | 2025-04-25 20:20:37 | 20H20
4.40164766 | 0.49468964 | 0.27538169 | 0.029130854 | 0.12432446 | 0.034504543 | 1503 | 0.215 | 32.86 | 14.64 | 38.14 | 7.73 | 1.16 | 0.3 | 0.489 | 0.581 | 0.43 | 1.841 | Loại 1 | GBF251A3037255 | Gang thành phẩm | 2025-04-25 | 2C | 2025-04-25 21:39:02 | 21H39
4.24063972 | 0.27317465 | 0.2072947 | 0.049911967 | 0.14849815 | 0.017005919 | 1499 | 0.971 | 33.17 | 14.93 | 38.19 | 7.86 | 1.15 | 0.31 | 0.47 | 0.584 | 0.41 | 1.838 | Loại 1 | GBF251A3037339 | Gang thành phẩm | 2025-04-25 | 2C | 2025-04-25 21:58:04 | 21H58
4.21687507 | 0.28142585 | 0.21197922 | 0.043641342 | 0.14599038 | 0.016788652 | 1499 | 0.971 | 33.17 | 14.93 | 38.19 | 7.86 | 1.15 | 0.31 | 0.47 | 0.584 | 0.41 | 1.838 | Loại 1 | GBF251A3037358 | Gang thành phẩm | 2025-04-25 | 2C | 2025-04-25 21:34:52 | 21H34
4.35580833 | 0.63716578 | 0.30824961 | 0.026553472 | 0.15557333 | 0.048743539 | 1496 | 0.253 | 33.74 | 14.98 | 37.97 | 7.65 | 1.13 | 0.325 | 0.53 | 0.606 | 0.45 | 1.796 | Loại 1 | GBF251A3037402 | Gang thành phẩm | 2025-04-25 | 2C | 2025-04-25 23:47:21 | 23H47
4.56057868 | 0.63410352 | 0.29963412 | 0.032626535 | 0.10818032 | 0.048787213 | 1496 | 0.253 | 33.74 | 14.98 | 37.97 | 7.65 | 1.13 | 0.325 | 0.53 | 0.606 | 0.45 | 1.796 | Loại 1 | GBF251A3037424 | Gang thành phẩm | 2025-04-25 | 2C | 2025-04-25 23:54:53 | 23H54
4.42838245 | 0.4933712 | 0.29533487 | 0.02557426 | 0.14114648 | 0.03895606 | 1496 | 0.253 | 33.74 | 14.98 | 37.97 | 7.65 | 1.13 | 0.325 | 0.53 | 0.606 | 0.45 | 1.796 | Loại 1 | GBF251A3037436 | Gang thành phẩm | 2025-04-25 | 2C | 2025-04-26 00:46:11 | 00H46
4.33054045 | 0.69550048 | 0.33123071 | 0.019850631 | 0.14910006 | 0.051808233 | 1496 | 0.253 | 33.74 | 14.98 | 37.97 | 7.65 | 1.13 | 0.325 | 0.53 | 0.606 | 0.45 | 1.796 | Loại 1 | GBF251A3037441 | Gang thành phẩm | 2025-04-25 | 2C | 2025-04-26 00:18:19 | 00H18
4.48559182 | 0.44540101 | 0.25503625 | 0.027048267 | 0.12993255 | 0.033531245 | 1480 | 0.417 | 33.78 | 15.26 | 38.6 | 7.73 | 1.14 | 0.31 | 0.474 | 0.583 | 0.42 | 1.823 | Loại 1 | GBF251A3037526 | Gang thành phẩm | 2025-04-25 | 2C | 2025-04-26 01:17:52 | 01H17
4.51926024 | 0.45385691 | 0.25271328 | 0.030227027 | 0.15009196 | 0.034346525 | 1480 | 0.417 | 33.78 | 15.26 | 38.6 | 7.73 | 1.14 | 0.31 | 0.474 | 0.583 | 0.42 | 1.823 | Loại 1 | GBF251A3037568 | Gang thành phẩm | 2025-04-25 | 2C | 2025-04-26 01:51:51 | 01H51
4.88651343 | 0.53061316 | 0.26701112 | 0.031232052 | 0.10499604 | 0.043517429 | 1536 | 0.284 | 32.91 | 15.22 | 39.12 | 7.57 | 1.19 | 0.282 | 0.389 | 0.545 | 0.32 | 1.881 | Loại 1 | GBF251A3037608 | Gang thành phẩm | 2025-04-25 | 2C | 2025-04-26 03:18:08 | 03H18
4.50628364 | 0.54878325 | 0.30482785 | 0.025058828 | 0.14118418 | 0.041195003 | 1536 | 0.284 | 32.91 | 15.22 | 39.12 | 7.57 | 1.19 | 0.282 | 0.389 | 0.545 | 0.32 | 1.881 | Loại 1 | GBF251A3037646 | Gang thành phẩm | 2025-04-25 | 2C | 2025-04-26 04:53:42 | 04H53
4.73440096 | 0.50541279 | 0.2637272 | 0.032689576 | 0.13026247 | 0.042777622 | 1536 | 0.284 | 32.91 | 15.22 | 39.12 | 7.57 | 1.19 | 0.282 | 0.389 | 0.545 | 0.32 | 1.881 | Loại 1 | GBF251A3037659 | Gang thành phẩm | 2025-04-25 | 2C | 2025-04-26 03:40:59 | 03H40
4.74920759 | 0.52607611 | 0.30026507 | 0.029109518 | 0.14083918 | 0.046531742 | 1536 | 0.284 | 32.91 | 15.22 | 39.12 | 7.57 | 1.19 | 0.282 | 0.389 | 0.545 | 0.32 | 1.881 | Loại 1 | GBF251A3037664 | Gang thành phẩm | 2025-04-25 | 2C | 2025-04-26 03:52:58 | 03H52
4.23522982 | 0.38637287 | 0.24309783 | 0.031744171 | 0.14839854 | 0.025842308 | 1508 | 1.548 | 32.52 | 14.96 | 38.39 | 7.43 | 1.18 | 0.295 | 0.443 | 0.58 | 0.36 | 1.869 | Loại 1 | GBF251A3037701 | Gang thành phẩm | 2025-04-25 | 2C | 2025-04-26 05:16:37 | 05H16
4.22647905 | 0.39797573 | 0.27012015 | 0.026887238 | 0.14869368 | 0.028487711 | 1508 | 1.548 | 32.52 | 14.96 | 38.39 | 7.43 | 1.18 | 0.295 | 0.443 | 0.58 | 0.36 | 1.869 | Loại 1 | GBF251A3037727 | Gang thành phẩm | 2025-04-25 | 2C | 2025-04-26 05:40:31 | 05H40
4.24819906 | 0.38948765 | 0.24277561 | 0.033068544 | 0.14003051 | 0.02716709 | 1508 | 1.548 | 32.52 | 14.96 | 38.39 | 7.43 | 1.18 | 0.295 | 0.443 | 0.58 | 0.36 | 1.869 | Loại 1 | GBF251A3037750 | Gang thành phẩm | 2025-04-25 | 2C | 2025-04-26 05:14:15 | 05H14
4.2634647 | 0.37717804 | 0.28695734 | 0.028202678 | 0.1570195 | 0.026692761 | 1508 | 1.548 | 32.52 | 14.96 | 38.39 | 7.43 | 1.18 | 0.295 | 0.443 | 0.58 | 0.36 | 1.869 | Loại 1 | GBF251A3037751 | Gang thành phẩm | 2025-04-25 | 2C | 2025-04-26 06:16:50 | 06H16
4.26250128 | 0.39465015 | 0.2719805 | 0.026826982 | 0.14968145 | 0.02801891 | 1508 | 1.548 | 32.52 | 14.96 | 38.39 | 7.43 | 1.18 | 0.295 | 0.443 | 0.58 | 0.36 | 1.869 | Loại 1 | GBF251A3037767 | Gang thành phẩm | 2025-04-25 | 2C | 2025-04-26 05:24:59 | 05H24
4.17526363 | 0.5074372 | 0.25669899 | 0.029564604 | 0.13928913 | 0.032418853 | 1499 | 0.26 | 33.13 | 15.37 | 38.85 | 7.53 | 1.17 | 0.328 | 0.516 | 0.583 | 0.36 | 1.864 | Loại 1 | GBF251A3037806 | Gang thành phẩm | 2025-04-25 | 2C | 2025-04-26 07:39:49 | 07H39
4.62018025 | 0.3783492 | 0.28454177 | 0.028331248 | 0.10534278 | 0.028245109 | 1499 | 0.26 | 33.13 | 15.37 | 38.85 | 7.53 | 1.17 | 0.328 | 0.516 | 0.583 | 0.36 | 1.864 | Loại 1 | GBF251A3037846 | Gang thành phẩm | 2025-04-25 | 2C | 2025-04-26 07:26:10 | 07H26
4.42061095 | 0.47356845 | 0.31260049 | 0.023754293 | 0.15422188 | 0.036207314 | 1511 | 0.26 | 33.13 | 15.37 | 38.85 | 7.53 | 1.17 | 0.328 | 0.516 | 0.583 | 0.36 | 1.864 | Loại 1 | GBF251A3037834 | Gang thành phẩm | 2025-04-26 | 1A | 2025-04-26 08:32:54 | 08H32
4.84769841 | 0.47131578 | 0.2259173 | 0.047185767 | 0.15901907 | 0.035151419 | 1505 | 0.217 | 33.75 | 15.38 | 38.48 | 7.44 | 1.14 | 0.316 | 0.473 | 0.597 | 0.36 | 1.816 | Loại 1 | GBF251A3037901 | Gang thành phẩm | 2025-04-26 | 1A | 2025-04-26 09:05:00 | 09H05
4.50392423 | 0.47420169 | 0.22442092 | 0.036243489 | 0.13376052 | 0.03087873 | 1505 | 0.217 | 33.75 | 15.38 | 38.48 | 7.44 | 1.14 | 0.316 | 0.473 | 0.597 | 0.36 | 1.816 | Loại 1 | GBF251A3037958 | Gang thành phẩm | 2025-04-26 | 1A | 2025-04-26 09:21:04 | 09H21
4.42458155 | 0.41471994 | 0.26673369 | 0.027506737 | 0.13396536 | 0.028128557 | 1505 | 0.217 | 33.75 | 15.38 | 38.48 | 7.44 | 1.14 | 0.316 | 0.473 | 0.597 | 0.36 | 1.816 | Loại 1 | GBF251A3037967 | Gang thành phẩm | 2025-04-26 | 1A | 2025-04-26 08:45:05 | 08H45
4.39085511 | 0.54108511 | 0.33067186 | 0.022443846 | 0.14978354 | 0.034872828 | 1499 | 0.18 | 32.6 | 15.32 | 38.99 | 7.35 | 1.2 | 0.298 | 0.427 | 0.571 | 0.36 | 1.891 | Loại 1 | GBF251A3038005 | Gang thành phẩm | 2025-04-26 | 1A | 2025-04-26 12:02:40 | 12H02
4.39468452 | 0.51005734 | 0.26419535 | 0.030191154 | 0.13947669 | 0.032126161 | 1499 | 0.18 | 32.6 | 15.32 | 38.99 | 7.35 | 1.2 | 0.298 | 0.427 | 0.571 | 0.36 | 1.891 | Loại 1 | GBF251A3038022 | Gang thành phẩm | 2025-04-26 | 1A | 2025-04-26 12:17:28 | 12H17
4.39274116 | 0.57274667 | 0.31561629 | 0.028101919 | 0.1446047 | 0.037064246 | 1499 | 0.18 | 32.6 | 15.32 | 38.99 | 7.35 | 1.2 | 0.298 | 0.427 | 0.571 | 0.36 | 1.891 | Loại 1 | GBF251A3038062 | Gang thành phẩm | 2025-04-26 | 1A | 2025-04-26 12:47:46 | 12H47
4.76150304 | 0.45697907 | 0.22394954 | 0.04398114 | 0.14103897 | 0.030867445 | 1505 | 0.254 | 33.47 | 15.15 | 38.49 | 7.34 | 1.15 | 0.304 | 0.46 | 0.62 | 0.45 | 1.822 | Loại 1 | GBF251A3038118 | Gang thành phẩm | 2025-04-26 | 1A | 2025-04-26 12:58:00 | 12H58
4.49320221 | 0.44860517 | 0.22123884 | 0.039219119 | 0.13897709 | 0.0285203 | 1505 | 0.254 | 33.47 | 15.15 | 38.49 | 7.34 | 1.15 | 0.304 | 0.46 | 0.62 | 0.45 | 1.822 | Loại 1 | GBF251A3038134 | Gang thành phẩm | 2025-04-26 | 1A | 2025-04-26 13:23:16 | 13H23
4.6591974 | 0.46325936 | 0.22268929 | 0.046691834 | 0.14536745 | 0.030895069 | 1486 | 0.12 | 33.53 | 15.02 | 40.74 | 6.61 | 1.22 | 0.25 | 0.371 | 0.58 | 0.34 | 1.86 | Loại 1 | GBF251A3038217 | Gang thành phẩm | 2025-04-26 | 1A | 2025-04-26 13:24:30 | 13H24
4.35484437 | 0.49120512 | 0.32877522 | 0.024437692 | 0.1544746 | 0.031623423 | 1486 | 0.12 | 33.53 | 15.02 | 40.74 | 6.61 | 1.22 | 0.25 | 0.371 | 0.58 | 0.34 | 1.86 | Loại 1 | GBF251A3038219 | Gang thành phẩm | 2025-04-26 | 1A | 2025-04-26 14:29:17 | 14H29
4.34223224 | 0.57435301 | 0.31954539 | 0.022979235 | 0.14613783 | 0.036258765 | 1486 | 0.12 | 33.53 | 15.02 | 40.74 | 6.61 | 1.22 | 0.25 | 0.371 | 0.58 | 0.34 | 1.86 | Loại 1 | GBF251A3038255 | Gang thành phẩm | 2025-04-26 | 1A | 2025-04-26 13:59:10 | 13H59
4.3618555 | 0.23708817 | 0.2693826 | 0.042941308 | 0.13852581 | 0.01592551 | 1455 | 0.326 | 34.63 | 15.38 | 38.52 | 7.54 | 1.11 | 0.341 | 0.539 | 0.655 | 0.54 | 1.774 | Loại 1 | GBF251A3038330 | Gang thành phẩm | 2025-04-26 | 1A | 2025-04-26 16:37:48 | 16H37
4.39593279 | 0.3210067 | 0.23391302 | 0.041674955 | 0.14268316 | 0.019876186 | 1455 | 0.326 | 34.63 | 15.38 | 38.52 | 7.54 | 1.11 | 0.341 | 0.539 | 0.655 | 0.54 | 1.774 | Loại 1 | GBF251A3038342 | Gang thành phẩm | 2025-04-26 | 1A | 2025-04-26 16:19:14 | 16H19
4.58720587 | 0.46472805 | 0.23189041 | 0.040370639 | 0.13814863 | 0.030635323 | 1455 | 0.326 | 34.63 | 15.38 | 38.52 | 7.54 | 1.11 | 0.341 | 0.539 | 0.655 | 0.54 | 1.774 | Loại 1 | GBF251A3038345 | Gang thành phẩm | 2025-04-26 | 1A | 2025-04-26 15:50:00 | 15H50
4.52116623 | 0.46007968 | 0.21188901 | 0.04016224 | 0.12637373 | 0.028374421 | 1455 | 0.326 | 34.63 | 15.38 | 38.52 | 7.54 | 1.11 | 0.341 | 0.539 | 0.655 | 0.54 | 1.774 | Loại 1 | GBF251A3038364 | Gang thành phẩm | 2025-04-26 | 1A | 2025-04-26 15:42:28 | 15H42
4.35778219 | 0.29544056 | 0.27370791 | 0.038723993 | 0.1343612 | 0.023404186 | 1486 | 0.86 | 34.35 | 15.31 | 38.38 | 7.42 | 1.12 | 0.335 | 0.552 | 0.648 | 0.56 | 1.779 | Loại 1 | GBF251A3038402 | Gang thành phẩm | 2025-04-26 | 1A | 2025-04-26 17:09:10 | 17H09
4.38549254 | 0.37611276 | 0.26505908 | 0.038208796 | 0.15514477 | 0.027077594 | 1486 | 0.86 | 34.35 | 15.31 | 38.38 | 7.42 | 1.12 | 0.335 | 0.552 | 0.648 | 0.56 | 1.779 | Loại 1 | GBF251A3038410 | Gang thành phẩm | 2025-04-26 | 1A | 2025-04-26 17:45:42 | 17H45
4.44310764 | 0.37956548 | 0.28500483 | 0.037152108 | 0.1524706 | 0.024906305 | 1486 | 0.86 | 34.35 | 15.31 | 38.38 | 7.42 | 1.12 | 0.335 | 0.552 | 0.648 | 0.56 | 1.779 | Loại 1 | GBF251A3038439 | Gang thành phẩm | 2025-04-26 | 1A | 2025-04-26 18:34:43 | 18H34
4.50387733 | 0.51235159 | 0.33003425 | 0.03002845 | 0.15102135 | 0.034495964 | 1478 | [11 empty] | Loại 1 | GBF251A3038536 | Gang thành phẩm | 2025-04-26 | 1A | 2025-04-26 19:30:15 | 19H30
4.42632222 | 0.4718366 | 0.20743993 | 0.046802473 | 0.14466535 | 0.028420171 | 1478 | [11 empty] | Loại 1 | GBF251A3038567 | Gang thành phẩm | 2025-04-26 | 2B | 2025-04-26 19:35:05 | 19H35
4.42969866 | 0.45123579 | 0.24518512 | 0.063323776 | 0.18077526 | 0.029703167 | 1500 | 0.273 | 33.87 | 15.38 | 38.07 | 7.23 | 1.12 | 0.317 | 0.492 | 0.635 | 0.47 | 1.792 | Loại 2 | GBF251A3038628 | Gang thành phẩm | 2025-04-26 | 2B | 2025-04-26 21:11:40 | 21H11
4.40148829 | 0.40414349 | 0.19769643 | 0.05522314 | 0.16189559 | 0.022538626 | 1500 | 0.273 | 33.87 | 15.38 | 38.07 | 7.23 | 1.12 | 0.317 | 0.492 | 0.635 | 0.47 | 1.792 | Loại 2 | GBF251A3038667 | Gang thành phẩm | 2025-04-26 | 2B | 2025-04-26 20:27:49 | 20H27
4.45952194 | 0.44509433 | 0.21099956 | 0.045031817 | 0.17204407 | 0.027167304 | 1500 | 0.273 | 33.87 | 15.38 | 38.07 | 7.23 | 1.12 | 0.317 | 0.492 | 0.635 | 0.47 | 1.792 | Loại 1 | GBF251A3038670 | Gang thành phẩm | 2025-04-26 | 2B | 2025-04-26 20:59:15 | 20H59
4.44494005 | 0.41949523 | 0.25285104 | 0.031570166 | 0.15974111 | 0.025988774 | 1494 | 0.316 | 34.31 | 15.5 | 38.35 | 7.48 | 1.12 | 0.334 | 0.516 | 0.625 | 0.49 | 1.788 | Loại 1 | GBF251A3038701 | Gang thành phẩm | 2025-04-26 | 2B | 2025-04-26 22:42:06 | 22H42
4.42858877 | 0.44953722 | 0.26322448 | 0.033406984 | 0.16229135 | 0.02768461 | 1494 | 0.316 | 34.31 | 15.5 | 38.35 | 7.48 | 1.12 | 0.334 | 0.516 | 0.625 | 0.49 | 1.788 | Loại 1 | GBF251A3038711 | Gang thành phẩm | 2025-04-26 | 2B | 2025-04-26 22:35:42 | 22H35
4.61071391 | 0.58370545 | 0.23907535 | 0.04105298 | 0.13233531 | 0.044614902 | 1499 | 0.219 | 32.73 | 15.37 | 37.92 | 7.06 | 1.16 | 0.302 | 0.449 | 0.569 | 0.34 | 1.844 | Loại 1 | GBF251A3038855 | Gang thành phẩm | 2025-04-26 | 2B | 2025-04-27 00:17:43 | 00H17
4.52315092 | 0.49587082 | 0.21261716 | 0.042933191 | 0.17084261 | 0.030128462 | 1499 | 0.219 | 32.73 | 15.37 | 37.92 | 7.06 | 1.16 | 0.302 | 0.449 | 0.569 | 0.34 | 1.844 | Loại 1 | GBF251A3038856 | Gang thành phẩm | 2025-04-26 | 2B | 2025-04-26 23:41:10 | 23H41
4.42821836 | 0.45643729 | 0.26732445 | 0.032412698 | 0.16098357 | 0.030434872 | 1479 | 0.488 | 33.74 | 15.32 | 37.85 | 7.11 | 1.12 | 0.316 | 0.48 | 0.638 | 0.47 | 1.787 | Loại 1 | GBF251A3038909 | Gang thành phẩm | 2025-04-26 | 2B | 2025-04-27 02:30:51 | 02H30
4.41637181 | 0.42991036 | 0.21646959 | 0.04457179 | 0.16584993 | 0.025419492 | 1479 | 0.488 | 33.74 | 15.32 | 37.85 | 7.11 | 1.12 | 0.316 | 0.48 | 0.638 | 0.47 | 1.787 | Loại 1 | GBF251A3038919 | Gang thành phẩm | 2025-04-26 | 2B | 2025-04-27 00:57:31 | 00H57
4.517153 | 0.44270212 | 0.21427627 | 0.045518805 | 0.16563172 | 0.027203841 | 1479 | 0.488 | 33.74 | 15.32 | 37.85 | 7.11 | 1.12 | 0.316 | 0.48 | 0.638 | 0.47 | 1.787 | Loại 1 | GBF251A3038947 | Gang thành phẩm | 2025-04-26 | 2B | 2025-04-27 01:43:55 | 01H43
4.50604306 | 0.49463101 | 0.24610117 | 0.026259091 | 0.14566319 | 0.033314869 | 1498 | 0.267 | 33.76 | 15.31 | 37.79 | 7.09 | 1.12 | 0.316 | 0.476 | 0.641 | 0.48 | 1.783 | Loại 1 | GBF251A3039019 | Gang thành phẩm | 2025-04-26 | 2B | 2025-04-27 03:48:16 | 03H48
4.59528228 | 0.57420484 | 0.25493466 | 0.030423744 | 0.15418377 | 0.038688273 | 1498 | 0.267 | 33.76 | 15.31 | 37.79 | 7.09 | 1.12 | 0.316 | 0.476 | 0.641 | 0.48 | 1.783 | Loại 1 | GBF251A3039046 | Gang thành phẩm | 2025-04-26 | 2B | 2025-04-27 02:59:01 | 02H59
4.72996819 | 0.60131274 | 0.21322546 | 0.050758982 | 0.15580191 | 0.038633556 | 1498 | 0.267 | 33.76 | 15.31 | 37.79 | 7.09 | 1.12 | 0.316 | 0.476 | 0.641 | 0.48 | 1.783 | Loại 2 | GBF251A3039056 | Gang thành phẩm | 2025-04-26 | 2B | 2025-04-27 03:33:09 | 03H33
4.67903228 | 0.7695938 | 0.29209888 | 0.021301855 | 0.17897166 | 0.057082432 | 1507 | 0.219 | 32.72 | 15.47 | 38.25 | 7.03 | 1.17 | 0.314 | 0.495 | 0.586 | 0.42 | 1.857 | Loại 1 | GBF251A3039122 | Gang thành phẩm | 2025-04-26 | 2B | 2025-04-27 05:43:23 | 05H43
4.74652526 | 0.69458737 | 0.27261448 | 0.027347154 | 0.16626471 | 0.049184718 | 1507 | 0.219 | 32.72 | 15.47 | 38.25 | 7.03 | 1.17 | 0.314 | 0.495 | 0.586 | 0.42 | 1.857 | Loại 1 | GBF251A3039158 | Gang thành phẩm | 2025-04-26 | 2B | 2025-04-27 05:13:24 | 05H13
4.43363225 | 0.42664 | 0.2064375 | 0.057737549 | 0.14723778 | 0.028018613 | 1495 | 0.225 | 31.83 | 15.88 | 38.83 | 7.18 | 1.22 | 0.294 | 0.406 | 0.532 | 0.25 | 1.944 | Loại 2 | GBF251A3039202 | Gang thành phẩm | 2025-04-26 | 2B | 2025-04-27 06:37:26 | 06H37
4.54850277 | 0.74955275 | 0.29954277 | 0.024084004 | 0.17847542 | 0.048034518 |  | 0.225 | 31.83 | 15.88 | 38.83 | 7.18 | 1.22 | 0.294 | 0.406 | 0.532 | 0.25 | 1.944 | Loại 1 | GBF251A3039214 | Gang thành phẩm | 2025-04-26 | 2B | 2025-04-27 07:35:35 | 07H35
4.45788924 | 0.44106059 | 0.30756666 | 0.027290996 | 0.16168267 | 0.034346005 | 1495 | 0.225 | 31.83 | 15.88 | 38.83 | 7.18 | 1.22 | 0.294 | 0.406 | 0.532 | 0.25 | 1.944 | Loại 1 | GBF251A3039264 | Gang thành phẩm | 2025-04-27 | 1C | 2025-04-27 08:20:20 | 08H20
4.28055064 | 0.61491003 | 0.30030254 | 0.017847501 | 0.136982 | 0.045317017 | 1489 | 0.169 | 32.93 | 15.87 | 38.98 | 7.3 | 1.18 | 0.326 | 0.484 | 0.579 | 0.36 | 1.887 | Loại 1 | GBF251A3039310 | Gang thành phẩm | 2025-04-27 | 1C | 2025-04-27 10:38:14 | 10H38
4.35806144 | 0.60142763 | 0.3007381 | 0.017934431 | 0.13876256 | 0.044801971 | 1489 | 0.169 | 32.93 | 15.87 | 38.98 | 7.3 | 1.18 | 0.326 | 0.484 | 0.579 | 0.36 | 1.887 | Loại 1 | GBF251A3039312 | Gang thành phẩm | 2025-04-27 | 1C | 2025-04-27 10:50:08 | 10H50
4.42184408 | 0.58651706 | 0.26186071 | 0.025533782 | 0.13126333 | 0.041011576 | 1489 | 0.169 | 32.93 | 15.87 | 38.98 | 7.3 | 1.18 | 0.326 | 0.484 | 0.579 | 0.36 | 1.887 | Loại 1 | GBF251A3039341 | Gang thành phẩm | 2025-04-27 | 1C | 2025-04-27 10:10:28 | 10H10
4.29624698 | 0.57061106 | 0.27216418 | 0.026552808 | 0.13453885 | 0.042052811 | 1489 | 0.169 | 32.93 | 15.87 | 38.98 | 7.3 | 1.18 | 0.326 | 0.484 | 0.579 | 0.36 | 1.887 | Loại 1 | GBF251A3039356 | Gang thành phẩm | 2025-04-27 | 1C | 2025-04-27 10:18:20 | 10H18
4.40544043 | 0.36827721 | 0.26293551 | 0.038755967 | 0.18277452 | 0.028576747 | 1494 | 0.361 | 32.53 | 15.67 | 39.16 | 7.32 | 1.2 | 0.319 | 0.482 | 0.536 | 0.34 | 1.911 | Loại 1 | GBF251A3039405 | Gang thành phẩm | 2025-04-27 | 1C | 2025-04-27 12:56:50 | 12H56
4.40274663 | 0.66396939 | 0.28750241 | 0.01986913 | 0.14321594 | 0.049929912 | 1494 | 0.361 | 32.53 | 15.67 | 39.16 | 7.32 | 1.2 | 0.319 | 0.482 | 0.536 | 0.34 | 1.911 | Loại 1 | GBF251A3039418 | Gang thành phẩm | 2025-04-27 | 1C | 2025-04-27 12:34:00 | 12H34
4.53962326 | 0.70864701 | 0.27439345 | 0.019835392 | 0.14272719 | 0.051168107 | 1494 | 0.361 | 32.53 | 15.67 | 39.16 | 7.32 | 1.2 | 0.319 | 0.482 | 0.536 | 0.34 | 1.911 | Loại 1 | GBF251A3039467 | Gang thành phẩm | 2025-04-27 | 1C | 2025-04-27 12:07:53 | 12H07
4.19757396 | 0.38069444 | 0.25925046 | 0.028951785 | 0.14570854 | 0.023092564 | 1479 | 0.397 | 33.4 | 15.39 | 38.37 | 7.14 | 1.15 | 0.345 | 0.608 | 0.656 | 0.55 | 1.823 | Loại 1 | GBF251A3039548 | Gang thành phẩm | 2025-04-27 | 1C | 2025-04-27 13:53:23 | 13H53
4.30966067 | 0.46468143 | 0.26426506 | 0.040102672 | 0.14221972 | 0.031598889 | 1479 | 0.397 | 33.4 | 15.39 | 38.37 | 7.14 | 1.15 | 0.345 | 0.608 | 0.656 | 0.55 | 1.823 | Loại 1 | GBF251A3039561 | Gang thành phẩm | 2025-04-27 | 1C | 2025-04-27 14:10:26 | 14H10
4.60663008 | 0.50477562 | 0.24339778 | 0.0369542 | 0.13030734 | 0.037455908 | 1498 | 0.259 | 32.74 | 16.19 | 38.85 | 7.39 | 1.19 | 0.309 | 0.423 | 0.546 | 0.28 | 1.907 | Loại 1 | GBF251A3039656 | Gang thành phẩm | 2025-04-27 | 1C | 2025-04-27 15:22:30 | 15H22
4.52263572 | 0.36410139 | 0.26633106 | 0.039087717 | 0.13925889 | 0.029616597 | 1498 | 0.259 | 32.74 | 16.19 | 38.85 | 7.39 | 1.19 | 0.309 | 0.423 | 0.546 | 0.28 | 1.907 | Loại 1 | GBF251A3039658 | Gang thành phẩm | 2025-04-27 | 1C | 2025-04-27 15:45:02 | 15H45
4.33730382 | 0.38366538 | 0.30480329 | 0.029123018 | 0.14076389 | 0.028313876 | 1496 | 0.724 | 33.55 | 15.26 | 38.64 | 7.2 | 1.15 | 0.31 | 0.501 | 0.644 | 0.46 | 1.821 | Loại 1 | GBF251A3039716 | Gang thành phẩm | 2025-04-27 | 1C | 2025-04-27 17:55:20 | 17H55
4.3087968 | 0.37206438 | 0.29406724 | 0.029647479 | 0.14347959 | 0.026863109 | 1496 | 0.724 | 33.55 | 15.26 | 38.64 | 7.2 | 1.15 | 0.31 | 0.501 | 0.644 | 0.46 | 1.821 | Loại 1 | GBF251A3039718 | Gang thành phẩm | 2025-04-27 | 1C | 2025-04-27 17:38:50 | 17H38
4.30255459 | 0.35352075 | 0.30588346 | 0.025813225 | 0.14794152 | 0.024882589 | 1496 | 0.724 | 33.55 | 15.26 | 38.64 | 7.2 | 1.15 | 0.31 | 0.501 | 0.644 | 0.46 | 1.821 | Loại 1 | GBF251A3039728 | Gang thành phẩm | 2025-04-27 | 1C | 2025-04-27 18:10:59 | 18H10
4.23170247 | 0.34703064 | 0.26269677 | 0.033699821 | 0.13203347 | 0.023146192 | 1496 | 0.724 | 33.55 | 15.26 | 38.64 | 7.2 | 1.15 | 0.31 | 0.501 | 0.644 | 0.46 | 1.821 | Loại 1 | GBF251A3039736 | Gang thành phẩm | 2025-04-27 | 1C | 2025-04-27 17:31:34 | 17H31
4.27060981 | 0.35167182 | 0.26120408 | 0.038388982 | 0.12759991 | 0.024844275 | 1496 | 0.724 | 33.55 | 15.26 | 38.64 | 7.2 | 1.15 | 0.31 | 0.501 | 0.644 | 0.46 | 1.821 | Loại 1 | GBF251A3039740 | Gang thành phẩm | 2025-04-27 | 1C | 2025-04-27 17:24:18 | 17H24
4.31931483 | 0.40579789 | 0.25346561 | 0.034651125 | 0.1430765 | 0.028754618 | 1486 | 0.527 | 33.1 | 15.6 | 39 | 7.29 | 1.18 | 0.34 | 0.521 | 0.606 | 0.47 | 1.87 | Loại 1 | GBF251A3039867 | Gang thành phẩm | 2025-04-27 | 1C | 2025-04-27 18:48:00 | 18H48
4.47176276 | 0.39959538 | 0.25243051 | 0.032947896 | 0.14703642 | 0.030821292 | [12 empty] | Loại 1 | GBF251A3039919 | Gang thành phẩm | 2025-04-27 | 1C | 2025-04-27 19:57:09 | 19H57
4.44603418 | 0.39816531 | 0.25012435 | 0.02894617 | 0.13923444 | 0.030533178 | [12 empty] | Loại 1 | GBF251A3039963 | Gang thành phẩm | 2025-04-27 | 1C | 2025-04-27 19:33:52 | 19H33
4.34614507 | 0.39525489 | 0.21768855 | 0.043682041 | 0.15950346 | 0.025605592 | 1496 | 0.343 | 32.58 | 15.51 | 39.1 | 7.24 | 1.2 | 0.33 | 0.51 | 0.585 | 0.42 | 1.898 | Loại 1 | GBF251A3040001 | Gang thành phẩm | 2025-04-27 | 2A | 2025-04-27 21:04:00 | 21H04
4.32001147 | 0.65308586 | 0.22195123 | 0.039307534 | 0.1545473 | 0.041999997 | 1496 | 0.343 | 32.58 | 15.51 | 39.1 | 7.24 | 1.2 | 0.33 | 0.51 | 0.585 | 0.42 | 1.898 | Loại 1 | GBF251A3040010 | Gang thành phẩm | 2025-04-27 | 2A | 2025-04-27 21:33:05 | 21H33
4.723798 | 0.49165554 | 0.22145689 | 0.043421281 | 0.11567001 | 0.037434149 | 1496 | 0.343 | 32.58 | 15.51 | 39.1 | 7.24 | 1.2 | 0.33 | 0.51 | 0.585 | 0.42 | 1.898 | Loại 1 | GBF251A3040029 | Gang thành phẩm | 2025-04-27 | 2A | 2025-04-27 20:39:28 | 20H39
4.20138561 | 0.40411579 | 0.21982811 | 0.041734886 | 0.15759803 | 0.025553262 | 1496 | 0.343 | 32.58 | 15.51 | 39.1 | 7.24 | 1.2 | 0.33 | 0.51 | 0.585 | 0.42 | 1.898 | Loại 1 | GBF251A3040030 | Gang thành phẩm | 2025-04-27 | 2A | 2025-04-27 21:26:58 | 21H26
4.62981395 | 0.65672693 | 0.21641602 | 0.037190788 | 0.14571031 | 0.047433493 | 1496 | 0.343 | 32.58 | 15.51 | 39.1 | 7.24 | 1.2 | 0.33 | 0.51 | 0.585 | 0.42 | 1.898 | Loại 1 | GBF251A3040054 | Gang thành phẩm | 2025-04-27 | 2A | 2025-04-27 22:49:26 | 22H49
4.31116201 | 0.43072491 | 0.22249154 | 0.045584445 | 0.14025991 | 0.028331293 | 1499 | 1.074 | 33.89 | 15.36 | 38.55 | 7.49 | 1.14 | 0.319 | 0.489 | 0.599 | 0.42 | 1.812 | Loại 1 | GBF251A3040126 | Gang thành phẩm | 2025-04-27 | 2A | 2025-04-27 23:57:21 | 23H57
4.67695439 | 0.49178151 | 0.29783478 | 0.028753062 | 0.12451115 | 0.038643343 | 1499 | 1.074 | 33.89 | 15.36 | 38.55 | 7.49 | 1.14 | 0.319 | 0.489 | 0.599 | 0.42 | 1.812 | Loại 1 | GBF251A3040127 | Gang thành phẩm | 2025-04-27 | 2A | 2025-04-28 00:07:46 | 23H57
4.45070388 | 0.43896429 | 0.22181454 | 0.042224955 | 0.16790567 | 0.031528253 | 1499 | 1.074 | 33.89 | 15.36 | 38.55 | 7.49 | 1.14 | 0.319 | 0.489 | 0.599 | 0.42 | 1.812 | Loại 1 | GBF251A3040150 | Gang thành phẩm | 2025-04-27 | 2A | 2025-04-28 00:58:33 | 00H58
4.6785217 | 0.50498693 | 0.30642326 | 0.023016683 | 0.1783633 | 0.044965826 | 1499 | 1.074 | 33.89 | 15.36 | 38.55 | 7.49 | 1.14 | 0.319 | 0.489 | 0.599 | 0.42 | 1.812 | Loại 1 | GBF251A3040151 | Gang thành phẩm | 2025-04-27 | 2A | 2025-04-28 00:34:16 | 00H34
4.49482351 | 0.3971952 | 0.21460617 | 0.045243155 | 0.15690449 | 0.028272523 | 1516 | 0.217 | 33.75 | 15.38 | 38.48 | 7.44 | 1.14 | 0.316 | 0.473 | 0.597 | 0.36 | 1.816 | Loại 1 | GBF251A3040229 | Gang thành phẩm | 2025-04-27 | 2A | 2025-04-28 01:51:57 | 01H51
4.68466583 | 0.41083794 | 0.21741012 | 0.0435687 | 0.1738942 | 0.031061608 | 1516 | 0.217 | 33.75 | 15.38 | 38.48 | 7.44 | 1.14 | 0.316 | 0.473 | 0.597 | 0.36 | 1.816 | Loại 1 | GBF251A3040246 | Gang thành phẩm | 2025-04-27 | 2A | 2025-04-28 02:08:15 | 02H08
4.68354924 | 0.43478001 | 0.21930836 | 0.042562544 | 0.18621231 | 0.034127445 | 1503 | 0.387 | 33.32 | 14.88 | 39.38 | 7.04 | 1.18 | 0.335 | 0.533 | 0.608 | 0.51 | 1.84 | Loại 1 | GBF251A3040305 | Gang thành phẩm | 2025-04-27 | 2A | 2025-04-28 02:43:52 | 02H43
4.47580639 | 0.45994271 | 0.24572733 | 0.029970032 | 0.1560016 | 0.033438296 | 1503 | 0.387 | 33.32 | 14.88 | 39.38 | 7.04 | 1.18 | 0.335 | 0.533 | 0.608 | 0.51 | 1.84 | Loại 1 | GBF251A3040363 | Gang thành phẩm | 2025-04-27 | 2A | 2025-04-28 04:00:55 | 04H00
4.38720879 | 0.44840217 | 0.24602256 | 0.030195973 | 0.1470114 | 0.032106285 | 1500 | 0.229 | 32.34 | 15.23 | 39.85 | 7.15 | 1.23 | 0.317 | 0.445 | 0.529 | 0.34 | 1.924 | Loại 1 | GBF251A3040409 | Gang thành phẩm | 2025-04-27 | 2A | 2025-04-28 04:25:35 | 04H25
4.45757256 | 0.49836708 | 0.22434314 | 0.042084693 | 0.1608722 | 0.0329466 | 1500 | 0.229 | 32.34 | 15.23 | 39.85 | 7.15 | 1.23 | 0.317 | 0.445 | 0.529 | 0.34 | 1.924 | Loại 1 | GBF251A3040448 | Gang thành phẩm | 2025-04-27 | 2A | 2025-04-28 04:16:22 | 04H16
4.2907962 | 0.53610898 | 0.19866297 | 0.042962773 | 0.14353917 | 0.030511289 | 1500 | 0.229 | 32.34 | 15.23 | 39.85 | 7.15 | 1.23 | 0.317 | 0.445 | 0.529 | 0.34 | 1.924 | Loại 1 | GBF251A3040470 | Gang thành phẩm | 2025-04-27 | 2A | 2025-04-28 05:19:15 | 05H19
4.28884454 | 0.34643503 | 0.23849846 | 0.031346877 | 0.14750018 | 0.020894575 | 1496 | 1.393 | 33.03 | 15.22 | 38.32 | 7.4 | 1.16 | 0.312 | 0.493 | 0.604 | 0.46 | 1.845 | Loại 1 | GBF251A3040541 | Gang thành phẩm | 2025-04-27 | 2A | 2025-04-28 06:24:48 | 06H24
4.25621191 | 0.41011205 | 0.21865641 | 0.043303397 | 0.15113649 | 0.026688814 | 1504 | 0.188 | 32.55 | 15.55 | 40.42 | 7.29 | 1.24 | 0.302 | 0.409 | 0.509 | 0.32 | 1.943 | Loại 1 | GBF251A3040627 | Gang thành phẩm | 2025-04-27 | 2A | 2025-04-28 06:57:28 | 06H57
4.62086112 | 0.5865028 | 0.2387701 | 0.028392285 | 0.12235226 | 0.044110988 | 1500 | 0.188 | 32.55 | 15.55 | 40.42 | 7.29 | 1.24 | 0.302 | 0.409 | 0.509 | 0.32 | 1.943 | Loại 1 | GBF251A3040630 | Gang thành phẩm | 2025-04-28 | 1B | 2025-04-28 08:46:40 | 08H46
4.5509752 | 0.54684098 | 0.2444474 | 0.032840749 | 0.13236823 | 0.039194342 | 1500 | 0.188 | 32.55 | 15.55 | 40.42 | 7.29 | 1.24 | 0.302 | 0.409 | 0.509 | 0.32 | 1.943 | Loại 1 | GBF251A3040656 | Gang thành phẩm | 2025-04-28 | 1B | 2025-04-28 09:02:12 | 09H02
4.37840874 | 0.3785778 | 0.22492111 | 0.04842369 | 0.14262348 | 0.022699602 | 1500 | 0.188 | 32.55 | 15.55 | 40.42 | 7.29 | 1.24 | 0.302 | 0.409 | 0.509 | 0.32 | 1.943 | Loại 1 | GBF251A3040665 | Gang thành phẩm | 2025-04-28 | 1B | 2025-04-28 07:36:36 | 07H36
4.3628572 | 0.46747191 | 0.20464262 | 0.05687982 | 0.13987596 | 0.028834062 | 1472 | 0.441 | 34.34 | 14.93 | 39.31 | 7.14 | 1.14 | 0.332 | 0.506 | 0.62 | 0.51 | 1.787 | Loại 2 | GBF251A3040736 | Gang thành phẩm | 2025-04-28 | 1B | 2025-04-28 10:22:17 | 10H22
4.33275727 | 0.47623667 | 0.20471017 | 0.056294198 | 0.14941792 | 0.029531124 | 1472 | 0.441 | 34.34 | 14.93 | 39.31 | 7.14 | 1.14 | 0.332 | 0.506 | 0.62 | 0.51 | 1.787 | Loại 2 | GBF251A3040764 | Gang thành phẩm | 2025-04-28 | 1B | 2025-04-28 10:43:47 | 10H43
4.45541026 | 0.4162741 | 0.1875612 | 0.050719424 | 0.16574837 | 0.027510376 | 1476 | 0.351 | 34.04 | 14.92 | 39.47 | 7.09 | 1.16 | 0.316 | 0.477 | 0.615 | 0.45 | 1.806 | Loại 2 | GBF251A3040845 | Gang thành phẩm | 2025-04-28 | 1B | 2025-04-28 12:18:38 | 12H18
4.44997128 | 0.52714475 | 0.22644801 | 0.042168964 | 0.140523 | 0.035368983 | 1476 | 0.351 | 34.04 | 14.92 | 39.47 | 7.09 | 1.16 | 0.316 | 0.477 | 0.615 | 0.45 | 1.806 | Loại 1 | GBF251A3040855 | Gang thành phẩm | 2025-04-28 | 1B | 2025-04-28 12:33:39 | 12H33
4.37709014 | 0.55499008 | 0.20452441 | 0.058003845 | 0.15125334 | 0.036353053 | 1476 | 0.351 | 34.04 | 14.92 | 39.47 | 7.09 | 1.16 | 0.316 | 0.477 | 0.615 | 0.45 | 1.806 | Loại 2 | GBF251A3040868 | Gang thành phẩm | 2025-04-28 | 1B | 2025-04-28 11:34:32 | 11H34
4.44502279 | 0.37787898 | 0.23177079 | 0.045038043 | 0.15851549 | 0.025667227 | 1503 | 0.301 | 33.52 | 15.14 | 40.26 | 7.36 | 1.2 | 0.323 | 0.468 | 0.561 | 0.42 | 1.872 | Loại 1 | GBF251A3040936 | Gang thành phẩm | 2025-04-28 | 1B | 2025-04-28 13:37:53 | 13H37
4.44471744 | 0.36463699 | 0.20171609 | 0.049351395 | 0.1425969 | 0.024351616 | 1503 | 0.301 | 33.52 | 15.14 | 40.26 | 7.36 | 1.2 | 0.323 | 0.468 | 0.561 | 0.42 | 1.872 | Loại 1 | GBF251A3040970 | Gang thành phẩm | 2025-04-28 | 1B | 2025-04-28 14:04:22 | 14H04
4.46150356 | 0.41236158 | 0.19674892 | 0.050013367 | 0.12944943 | 0.028600367 | 1484 | 0.399 | 32.24 | 14.37 | 39.4 | 6.85 | 1.22 | 0.3 | 0.464 | 0.572 | 0.43 | 1.88 | Loại 1 | GBF251A3041005 | Gang thành phẩm | 2025-04-28 | 1B | 2025-04-28 15:53:08 | 15H53
4.46156906 | 0.39967329 | 0.20008238 | 0.047338583 | 0.14134747 | 0.028648326 | 1484 | 0.399 | 32.24 | 14.37 | 39.4 | 6.85 | 1.22 | 0.3 | 0.464 | 0.572 | 0.43 | 1.88 | Loại 1 | GBF251A3041006 | Gang thành phẩm | 2025-04-28 | 1B | 2025-04-28 15:01:03 | 15H01
4.3249941 | 0.55691986 | 0.26348127 | 0.047590915 | 0.16356492 | 0.04073766 | 1484 | 0.399 | 32.24 | 14.37 | 39.4 | 6.85 | 1.22 | 0.3 | 0.464 | 0.572 | 0.43 | 1.88 | Loại 1 | GBF251A3041056 | Gang thành phẩm | 2025-04-28 | 1B | 2025-04-28 16:01:22 | 16H01
4.31006122 | 0.30224313 | 0.2310039 | 0.042045613 | 0.14897441 | 0.017842362 | 1490 | 0.355 | 33.28 | 14.97 | 39.43 | 7.12 | 1.18 | 0.343 | 0.553 | 0.59 | 0.48 | 1.849 | Loại 1 | GBF251A3041118 | Gang thành phẩm | 2025-04-28 | 1B | 2025-04-28 17:54:59 | 17H54
4.44748007 | 0.57401758 | 0.25420374 | 0.026501909 | 0.14636347 | 0.041011509 | 1490 | 0.355 | 33.28 | 14.97 | 39.43 | 7.12 | 1.18 | 0.343 | 0.553 | 0.59 | 0.48 | 1.849 | Loại 1 | GBF251A3041154 | Gang thành phẩm | 2025-04-28 | 1B | 2025-04-28 16:44:53 | 16H44
4.74276606 | 0.40429875 | 0.20493839 | 0.043458019 | 0.13925554 | 0.028995276 | 1490 | 0.355 | 33.28 | 14.97 | 39.43 | 7.12 | 1.18 | 0.343 | 0.553 | 0.59 | 0.48 | 1.849 | Loại 1 | GBF251A3041159 | Gang thành phẩm | 2025-04-28 | 1B | 2025-04-28 17:13:09 | 17H13
4.36521286 | 0.38704118 | 0.20600716 | 0.044166562 | 0.13751229 | 0.025814404 | 1476 | 0.28 | 33.98 | 14.82 | 38.79 | 6.9 | 1.14 | 0.319 | 0.542 | 0.625 | 0.46 | 1.781 | Loại 1 | GBF251A3041265 | Gang thành phẩm | 2025-04-28 | 1B | 2025-04-28 19:33:53 | 19H33
4.35156144 | 0.46931723 | 0.23718882 | 0.037201652 | 0.13946081 | 0.031757047 | 1476 | 0.28 | 33.98 | 14.82 | 38.79 | 6.9 | 1.14 | 0.319 | 0.542 | 0.625 | 0.46 | 1.781 | Loại 1 | GBF251A3041266 | Gang thành phẩm | 2025-04-28 | 1B | 2025-04-28 18:54:52 | 18H54
4.3776521 | 0.58411167 | 0.21177812 | 0.032224513 | 0.14085901 | 0.037368516 | 1485 | 1.78 | 33.2 | 14.75 | 38.96 | 6.98 | 1.17 | 0.325 | 0.524 | 0.572 | 0.39 | 1.828 | Loại 1 | GBF251A3041326 | Gang thành phẩm | 2025-04-28 | 2C | 2025-04-28 20:52:18 | 20H52
4.38097996 | 0.58746446 | 0.21338009 | 0.031668237 | 0.13334527 | 0.03642695 | 1485 | 1.78 | 33.2 | 14.75 | 38.96 | 6.98 | 1.17 | 0.325 | 0.524 | 0.572 | 0.39 | 1.828 | Loại 1 | GBF251A3041339 | Gang thành phẩm | 2025-04-28 | 2C | 2025-04-28 20:47:18 | 20H47
4.27002619 | 0.23714703 | 0.21707392 | 0.061603332 | 0.14307137 | 0.014022335 | 1466 | 1.101 | 33.86 | 14.79 | 38.56 | 6.83 | 1.14 | 0.292 | 0.446 | 0.632 | 0.46 | 1.777 | Loại 2 | GBF251A3041406 | Gang thành phẩm | 2025-04-28 | 2C | 2025-04-28 22:12:34 | 22H12
4.14013631 | 0.20962223 | 0.22450432 | 0.069359038 | 0.13705569 | 0.010819114 | 1466 | 1.101 | 33.86 | 14.79 | 38.56 | 6.83 | 1.14 | 0.292 | 0.446 | 0.632 | 0.46 | 1.777 | Loại 2 | GBF251A3041411 | Gang thành phẩm | 2025-04-28 | 2C | 2025-04-28 22:53:49 | 22H53
4.16524119 | 0.20875572 | 0.22750383 | 0.068287748 | 0.12317416 | 0.010747452 | 1466 | 1.101 | 33.86 | 14.79 | 38.56 | 6.83 | 1.14 | 0.292 | 0.446 | 0.632 | 0.46 | 1.777 | Loại 2 | GBF251A3041447 | Gang thành phẩm | 2025-04-28 | 2C | 2025-04-28 22:29:27 | 22H29
4.15778397 | 0.24294137 | 0.20945641 | 0.052228441 | 0.12901396 | 0.014027142 | 1470 | 0.343 | 33.85 | 14.97 | 39.29 | 7.12 | 1.16 | 0.332 | 0.52 | 0.594 | 0.45 | 1.813 | Loại 2 | GBF251A3041553 | Gang thành phẩm | 2025-04-28 | 2C | 2025-04-28 23:59:50 | 23H59
4.2897675 | 0.26198245 | 0.22070727 | 0.057419176 | 0.16326173 | 0.014912261 | 1470 | 0.343 | 33.85 | 14.97 | 39.29 | 7.12 | 1.16 | 0.332 | 0.52 | 0.594 | 0.45 | 1.813 | Loại 2 | GBF251A3041559 | Gang thành phẩm | 2025-04-28 | 2C | 2025-04-29 00:22:03 | 00H22
4.15921279 | 0.20840566 | 0.22277203 | 0.078096328 | 0.16295377 | 0.010107587 | 1462 | 0.671 | 34.83 | 14.74 | 38.31 | 6.78 | 1.1 | 0.307 | 0.497 | 0.704 | 0.65 | 1.718 | Loại 2 | GBF251A3041606 | Gang thành phẩm | 2025-04-28 | 2C | 2025-04-29 02:11:21 | 02H11
4.19662341 | 0.20380476 | 0.22057209 | 0.06849281 | 0.14657448 | 0.0096445513 | 1462 | 0.671 | 34.83 | 14.74 | 38.31 | 6.78 | 1.1 | 0.307 | 0.497 | 0.704 | 0.65 | 1.718 | Loại 2 | GBF251A3041616 | Gang thành phẩm | 2025-04-28 | 2C | 2025-04-29 02:04:14 | 02H04
4.08854796 | 0.29401892 | 0.24317056 | 0.057610155 | 0.13968306 | 0.014687121 | 1462 | 0.671 | 34.83 | 14.74 | 38.31 | 6.78 | 1.1 | 0.307 | 0.497 | 0.704 | 0.65 | 1.718 | Loại 2 | GBF251A3041642 | Gang thành phẩm | 2025-04-28 | 2C | 2025-04-29 02:15:58 | 02H15
4.24776222 | 0.24994875 | 0.21449642 | 0.078097327 | 0.10428271 | 0.014011477 | 1462 | 0.671 | 34.83 | 14.74 | 38.31 | 6.78 | 1.1 | 0.307 | 0.497 | 0.704 | 0.65 | 1.718 | Loại 2 | GBF251A3041658 | Gang thành phẩm | 2025-04-28 | 2C | 2025-04-29 01:57:38 | 01H57
4.37539265 | 0.41235901 | 0.24469833 | 0.034092132 | 0.1700229 | 0.028209938 | 1490 | 0.383 | 34.41 | 14.88 | 38.9 | 6.88 | 1.13 | 0.286 | 0.436 | 0.656 | 0.49 | 1.763 | Loại 1 | GBF251A3041705 | Gang thành phẩm | 2025-04-28 | 2C | 2025-04-29 03:21:11 | 03H21
4.26355258 | 0.40836707 | 0.24124389 | 0.033074725 | 0.13640537 | 0.026030663 | 1490 | 0.383 | 34.41 | 14.88 | 38.9 | 6.88 | 1.13 | 0.286 | 0.436 | 0.656 | 0.49 | 1.763 | Loại 1 | GBF251A3041753 | Gang thành phẩm | 2025-04-28 | 2C | 2025-04-29 03:35:44 | 03H35
4.35727942 | 0.59576924 | 0.25297748 | 0.034701492 | 0.1479159 | 0.03955832 | 1504 | 0.292 | 33.01 | 14.94 | 39.99 | 7.12 | 1.21 | 0.276 | 0.383 | 0.545 | 0.38 | 1.88 | Loại 1 | GBF251A3041801 | Gang thành phẩm | 2025-04-28 | 2C | 2025-04-29 04:30:02 | 04H30
4.43589334 | 0.60968288 | 0.25718569 | 0.033555866 | 0.15748874 | 0.040638705 | 1504 | 0.292 | 33.01 | 14.94 | 39.99 | 7.12 | 1.21 | 0.276 | 0.383 | 0.545 | 0.38 | 1.88 | Loại 1 | GBF251A3041808 | Gang thành phẩm | 2025-04-28 | 2C | 2025-04-29 04:48:19 | 04H48
4.67886803 | 0.56018749 | 0.24372023 | 0.039882279 | 0.14282835 | 0.042294932 | 1504 | 0.21 | 32.96 | 15.18 | 39.56 | 7.04 | 1.2 | 0.28 | 0.374 | 0.538 | 0.25 | 1.874 | Loại 1 | GBF251A3041906 | Gang thành phẩm | 2025-04-28 | 2C | 2025-04-29 06:43:00 | 06H43
4.48975549 | 0.55761917 | 0.24552098 | 0.029786885 | 0.14301357 | 0.042593661 | 1504 | 0.21 | 32.96 | 15.18 | 39.56 | 7.04 | 1.2 | 0.28 | 0.374 | 0.538 | 0.25 | 1.874 | Loại 1 | GBF251A3041915 | Gang thành phẩm | 2025-04-28 | 2C | 2025-04-29 06:54:34 | 06H54
4.41305498 | 0.61688634 | 0.25072731 | 0.030199185 | 0.15583371 | 0.046131579 | 1504 | 0.21 | 32.96 | 15.18 | 39.56 | 7.04 | 1.2 | 0.28 | 0.374 | 0.538 | 0.25 | 1.874 | Loại 1 | GBF251A3041930 | Gang thành phẩm | 2025-04-28 | 2C | 2025-04-29 07:01:24 | 07H01
4.53847202 | 0.6136615 | 0.24998559 | 0.029132386 | 0.16483734 | 0.050395821 | 1504 | 0.21 | 32.96 | 15.18 | 39.56 | 7.04 | 1.2 | 0.28 | 0.374 | 0.538 | 0.25 | 1.874 | Loại 1 | GBF251A3041965 | Gang thành phẩm | 2025-04-28 | 2C | 2025-04-29 07:17:52 | 07H17
4.44461232 | 0.66896907 | 0.28830675 | 0.025519671 | 0.15281998 | 0.048545559 | 1496 | 0.243 | 33.76 | 14.9 | 39.42 | 7.04 | 1.17 | 0.291 | 0.395 | 0.625 | 0.39 | 1.818 | Loại 1 | GBF251A3042008 | Gang thành phẩm | 2025-04-29 | 1A | 2025-04-29 08:22:32 | 08H22
4.3049019 | 0.37532558 | 0.20082301 | 0.0479765 | 0.13036681 | 0.023804342 | 1496 | 0.243 | 33.76 | 14.9 | 39.42 | 7.04 | 1.17 | 0.291 | 0.395 | 0.625 | 0.39 | 1.818 | Loại 1 | GBF251A3042009 | Gang thành phẩm | 2025-04-29 | 1A | 2025-04-29 09:12:11 | 09H12
4.29974981 | 0.24505807 | 0.24915624 | 0.049502223 | 0.17765248 | 0.013596662 | 1496 | 0.243 | 33.76 | 14.9 | 39.42 | 7.04 | 1.17 | 0.291 | 0.395 | 0.625 | 0.39 | 1.818 | Loại 1 | GBF251A3042042 | Gang thành phẩm | 2025-04-29 | 1A | 2025-04-29 08:18:02 | 08H18
4.38664152 | 0.43394698 | 0.25302624 | 0.026192074 | 0.1451968 | 0.029358327 | 1492 | 0.192 | 34.03 | 14.22 | 38.7 | 6.71 | 1.14 | 0.355 | 0.555 | 0.541 | 0.87 | 1.752 | Loại 1 | GBF251A3042121 | Gang thành phẩm | 2025-04-29 | 1A | 2025-04-29 10:54:07 | 10H34
4.2236601 | 0.32841829 | 0.17721681 | 0.064101488 | 0.12734202 | 0.019596216 | 1486 | 0.184 | 32.32 | 15.17 | 39.33 | 7.01 | 1.22 | 0.279 | 0.401 | 0.544 | 0.32 | 1.903 | Loại 2 | GBF251A3042229 | Gang thành phẩm | 2025-04-29 | 1A | 2025-04-29 11:33:39 | 11H33
4.43838046 | 0.39691424 | 0.20249583 | 0.052183186 | 0.14418071 | 0.027721456 | 1486 | 0.184 | 32.32 | 15.17 | 39.33 | 7.01 | 1.22 | 0.279 | 0.401 | 0.544 | 0.32 | 1.903 | Loại 2 | GBF251A3042238 | Gang thành phẩm | 2025-04-29 | 1A | 2025-04-29 11:34:55 | 11H34
4.59789902 | 0.53738948 | 0.21366178 | 0.055696163 | 0.13589602 | 0.034870378 | 1514 | 0.194 | 32.65 | 14.86 | 39.57 | 7.01 | 1.21 | 0.305 | 0.45 | 0.554 | 0.35 | 1.882 | Loại 2 | GBF251A3042325 | Gang thành phẩm | 2025-04-29 | 1A | 2025-04-29 13:34:38 | 13H34
4.47518061 | 0.53227181 | 0.20701861 | 0.040988256 | 0.12281562 | 0.034502365 | 1514 | 0.194 | 32.65 | 14.86 | 39.57 | 7.01 | 1.21 | 0.305 | 0.45 | 0.554 | 0.35 | 1.882 | Loại 1 | GBF251A3042336 | Gang thành phẩm | 2025-04-29 | 1A | 2025-04-29 13:27:44 | 13H27
4.49007623 | 0.50234884 | 0.2265306 | 0.035203152 | 0.136522 | 0.033762102 | 1514 | 0.194 | 32.65 | 14.86 | 39.57 | 7.01 | 1.21 | 0.305 | 0.45 | 0.554 | 0.35 | 1.882 | Loại 1 | GBF251A3042360 | Gang thành phẩm | 2025-04-29 | 1A | 2025-04-29 14:11:25 | 14H11
4.2141265 | 0.50630372 | 0.24300927 | 0.03477447 | 0.1400977 | 0.032220777 | 1500 | 0.258 | 33.59 | 14.72 | 39.54 | 6.99 | 1.18 | 0.285 | 0.403 | 0.619 | 0.39 | 1.823 | Loại 1 | GBF251A3042417 | Gang thành phẩm | 2025-04-29 | 1A | 2025-04-29 15:34:16 | 15H34
4.29776769 | 0.53261327 | 0.23542102 | 0.030122195 | 0.135384 | 0.033385588 | 1500 | 0.258 | 33.59 | 14.72 | 39.54 | 6.99 | 1.18 | 0.285 | 0.403 | 0.619 | 0.39 | 1.823 | Loại 1 | GBF251A3042418 | Gang thành phẩm | 2025-04-29 | 1A | 2025-04-29 15:30:05 | 15H30
4.17568454 | 0.50014651 | 0.2409168 | 0.037028557 | 0.13515908 | 0.031669785 | 1500 | 0.258 | 33.59 | 14.72 | 39.54 | 6.99 | 1.18 | 0.285 | 0.403 | 0.619 | 0.39 | 1.823 | Loại 1 | GBF251A3042434 | Gang thành phẩm | 2025-04-29 | 1A | 2025-04-29 15:02:24 | 15H02
4.23642033 | 0.32642579 | 0.17947389 | 0.056940662 | 0.12544758 | 0.019260667 | 1500 | 0.258 | 33.59 | 14.72 | 39.54 | 6.99 | 1.18 | 0.285 | 0.403 | 0.619 | 0.39 | 1.823 | Loại 2 | GBF251A3042470 | Gang thành phẩm | 2025-04-29 | 1A | 2025-04-29 14:57:59 | 14H57
4.45744961 | 0.55749436 | 0.22738168 | 0.033031787 | 0.13974252 | 0.038311302 | 1497 | 0.277 | 33.38 | 14.85 | 39.19 | 7.06 | 1.17 | 0.315 | 0.485 | 0.613 | 0.43 | 1.83 | Loại 1 | GBF251A3042509 | Gang thành phẩm | 2025-04-29 | 1A | 2025-04-29 17:34:16 | 17H34
4.32819783 | 0.50236407 | 0.23559911 | 0.033655071 | 0.14164566 | 0.030710746 | 1495 | 0.311 | 34.17 | 14.8 | 38.8 | 6.85 | 1.14 | 0.328 | 0.534 | 0.648 | 0.5 | 1.769 | Loại 1 | GBF251A3042627 | Gang thành phẩm | 2025-04-29 | 1A | 2025-04-29 17:38:48 | 17H38
4.35674351 | 0.47887568 | 0.22597491 | 0.032533468 | 0.13499448 | 0.031311477 | 1500 | 0.31 | 33 | 14.98 | 39.33 | 7.05 | 1.19 | 0.295 | 0.426 | 0.584 | 0.37 | 1.859 | Loại 1 | GBF251A3042770 | Gang thành phẩm | 2025-04-29 | 1A | 2025-04-29 19:04:30 | 19H04
4.57605782 | 0.79984272 | 0.2135545 | 0.026845158 | 0.13144944 | 0.052550187 | 1512 | 0.192 | 34.03 | 14.22 | 38.7 | 6.71 | 1.14 | 0.355 | 0.555 | 0.541 | 0.87 | 1.752 | Loại 1 | GBF252A3042146 | Gang thành phẩm | 2025-04-29 | 1A | 2025-04-29 10:37:08 | 10H37
4.5967376 | 0.77387113 | 0.21319683 | 0.045725056 | 0.14115607 | 0.050768099 | 1542 | 0.261 | 33.38 | 14.61 | 38.98 | 7.03 | 1.17 | 0.291 | 0.444 | 0.595 | 0.38 | 1.816 | Loại 1 | GBF251A3042860 | Gang thành phẩm | 2025-04-29 | 2B | 2025-04-29 21:02:26 | 21H02
4.40707779 | 0.6256272 | 0.2221095 | 0.033986182 | 0.1322319 | 0.039979849 | 1542 | 0.261 | 33.38 | 14.61 | 38.98 | 7.03 | 1.17 | 0.291 | 0.444 | 0.595 | 0.38 | 1.816 | Loại 1 | GBF251A3042864 | Gang thành phẩm | 2025-04-29 | 2B | 2025-04-29 19:19:13 | 19H19
4.61728333 | 0.71333215 | 0.25494254 | 0.018960009 | 0.13881228 | 0.052142868 | 1542 | 0.261 | 33.38 | 14.61 | 38.98 | 7.03 | 1.17 | 0.291 | 0.444 | 0.595 | 0.38 | 1.816 | Loại 1 | GBF251A3042866 | Gang thành phẩm | 2025-04-29 | 2B | 2025-04-29 21:20:20 | 21H20
4.47185534 | 0.36827898 | 0.2190522 | 0.044919722 | 0.16341914 | 0.024288925 | 1478 | 0.379 | 33.85 | 14.61 | 39.03 | 7.07 | 1.15 | 0.307 | 0.506 | 0.65 | 0.51 | 1.794 | Loại 1 | GBF251A3042954 | Gang thành phẩm | 2025-04-29 | 2B | 2025-04-29 22:09:26 | 07H40
4.40506711 | 0.39341719 | 0.25938928 | 0.03177536 | 0.15825528 | 0.02683805 | 1478 | 0.379 | 33.85 | 14.61 | 39.03 | 7.07 | 1.15 | 0.307 | 0.506 | 0.65 | 0.51 | 1.794 | Loại 1 | GBF251A3042962 | Gang thành phẩm | 2025-04-29 | 2B | 2025-04-29 22:46:01 | 22H46
4.36782095 | 0.46366173 | 0.26882804 | 0.027981983 | 0.15658897 | 0.032851673 | 1516 | 0.201 | 32.09 | 15.3 | 40.12 | 7.18 | 1.25 | 0.292 | 0.431 | 0.526 | 0.31 | 1.951 | Loại 1 | GBF251A3043015 | Gang thành phẩm | 2025-04-29 | 2B | 2025-04-30 00:18:25 | 00H18
4.22651934 | 0.45701141 | 0.27168481 | 0.026698832 | 0.16288321 | 0.028901749 | 1516 | 0.201 | 32.09 | 15.3 | 40.12 | 7.18 | 1.25 | 0.292 | 0.431 | 0.526 | 0.31 | 1.951 | Loại 1 | GBF251A3043045 | Gang thành phẩm | 2025-04-29 | 2B | 2025-04-29 23:54:41 | 23H54
4.69390361 | 0.6969583 | 0.22431818 | 0.037517763 | 0.12624419 | 0.045246418 | 1516 | 0.201 | 32.09 | 15.3 | 40.12 | 7.18 | 1.25 | 0.292 | 0.431 | 0.526 | 0.31 | 1.951 | Loại 1 | GBF251A3043055 | Gang thành phẩm | 2025-04-29 | 2B | 2025-04-29 23:38:08 | 23H38
4.56829654 | 0.4851476 | 0.21994084 | 0.038657892 | 0.15403502 | 0.035390042 | 1513 | 0.258 | 33.4 | 14.62 | 38.94 | 7.06 | 1.17 | 0.286 | 0.445 | 0.598 | 0.38 | 1.815 | Loại 1 | GBF251A3043124 | Gang thành phẩm | 2025-04-29 | 2B | 2025-04-30 01:26:13 | 01H26
4.52562909 | 0.63155049 | 0.25726382 | 0.021945846 | 0.14855429 | 0.049040875 | 1515 | 0.588 | 33.64 | 14.49 | 39.33 | 7.18 | 1.17 | 0.292 | 0.433 | 0.593 | 0.43 | 1.813 | Loại 1 | GBF251A3043202 | Gang thành phẩm | 2025-04-29 | 2B | 2025-04-30 03:03:12 | 03H03
4.57659107 | 0.70264321 | 0.27502538 | 0.019386565 | 0.1520862 | 0.054873601 | 1515 | 0.588 | 33.64 | 14.49 | 39.33 | 7.18 | 1.17 | 0.292 | 0.433 | 0.593 | 0.43 | 1.813 | Loại 1 | GBF251A3043241 | Gang thành phẩm | 2025-04-29 | 2B | 2025-04-30 03:26:10 | 03H26
4.60804712 | 0.59136137 | 0.23979295 | 0.029399309 | 0.15020759 | 0.043818648 | 1515 | 0.588 | 33.64 | 14.49 | 39.33 | 7.18 | 1.17 | 0.292 | 0.433 | 0.593 | 0.43 | 1.813 | Loại 1 | GBF251A3043251 | Gang thành phẩm | 2025-04-29 | 2B | 2025-04-30 02:13:16 | 07H40
4.3714241 | 0.37811791 | 0.22283287 | 0.04110533 | 0.12139486 | 0.02455626 | 1503 | 0.442 | 33.82 | 14.61 | 38.68 | 7 | 1.14 | 0.31 | 0.495 | 0.618 | 0.48 | 1.783 | Loại 1 | GBF251A3043301 | Gang thành phẩm | 2025-04-29 | 2B | 2025-04-30 05:23:18 | 05H23
4.51795189 | 0.42363073 | 0.21508717 | 0.039100516 | 0.13692321 | 0.028613351 | 1503 | 0.442 | 33.82 | 14.61 | 38.68 | 7 | 1.14 | 0.31 | 0.495 | 0.618 | 0.48 | 1.783 | Loại 1 | GBF251A3043318 | Gang thành phẩm | 2025-04-29 | 2B | 2025-04-30 04:37:13 | 04H37
4.36593798 | 0.37494763 | 0.197803 | 0.04616666 | 0.14359994 | 0.023880369 | 1503 | 0.442 | 33.82 | 14.61 | 38.68 | 7 | 1.14 | 0.31 | 0.495 | 0.618 | 0.48 | 1.783 | Loại 1 | GBF251A3043363 | Gang thành phẩm | 2025-04-29 | 2B | 2025-04-30 04:39:52 | 04H39
4.79574216 | 0.57519588 | 0.29289364 | 0.022785668 | 0.16565789 | 0.046019747 | 1503 | 0.442 | 33.82 | 14.61 | 38.68 | 7 | 1.14 | 0.31 | 0.495 | 0.618 | 0.48 | 1.783 | Loại 1 | GBF251A3043369 | Gang thành phẩm | 2025-04-29 | 2B | 2025-04-30 04:32:04 | 04H32
4.47605619 | 0.53262693 | 0.22630596 | 0.034267541 | 0.13914959 | 0.036643512 |  | 0.209 | 33.54 | 14.97 | 38.8 | 7.15 | 1.16 | 0.302 | 0.445 | 0.569 | 0.32 | 1.816 | Loại 1 | GBF251A3043418 | Gang thành phẩm | 2025-04-29 | 2B | 2025-04-30 07:55:23 | 07H55
4.28453263 | 0.43077369 | 0.28248073 | 0.035222811 | 0.16264781 | 0.027522375 | 1494 | 0.209 | 33.54 | 14.97 | 38.8 | 7.15 | 1.16 | 0.302 | 0.445 | 0.569 | 0.32 | 1.816 | Loại 1 | GBF251A3043459 | Gang thành phẩm | 2025-04-29 | 2B | 2025-04-30 06:19:58 | 06H19
4.39450754 | 0.50733158 | 0.21613781 | 0.03965288 | 0.14521435 | 0.032771315 | 1494 | 0.209 | 33.54 | 14.97 | 38.8 | 7.15 | 1.16 | 0.302 | 0.445 | 0.569 | 0.32 | 1.816 | Loại 1 | GBF251A3043469 | Gang thành phẩm | 2025-04-29 | 2B | 2025-04-30 07:12:23 | 07H41
4.31359251 | 0.52128418 | 0.20342781 | 0.043943515 | 0.12564271 | 0.031728536 | 1494 | 0.209 | 33.54 | 14.97 | 38.8 | 7.15 | 1.16 | 0.302 | 0.445 | 0.569 | 0.32 | 1.816 | Loại 1 | GBF251A3043470 | Gang thành phẩm | 2025-04-29 | 2B | 2025-04-30 06:39:54 | 06H39
4.37764834 | 0.37200251 | 0.25197456 | 0.034394198 | 0.13802 | 0.025178831 | 1487 | 0.554 | 34.64 | 14.54 | 38.11 | 6.99 | 1.1 | 0.3 | 0.509 | 0.677 | 0.55 | 1.722 | Loại 1 | GBF251A3043509 | Gang thành phẩm | 2025-04-30 | 1C | 2025-04-30 07:48:30 | 07H48
4.42772183 | 0.32144227 | 0.24362649 | 0.04617984 | 0.16357435 | 0.02119684 | 1487 | 0.554 | 34.64 | 14.54 | 38.11 | 6.99 | 1.1 | 0.3 | 0.509 | 0.677 | 0.55 | 1.722 | Loại 1 | GBF251A3043551 | Gang thành phẩm | 2025-04-30 | 1C | 2025-04-30 08:40:07 | 08H40
4.10310565 | 0.36845654 | 0.24198029 | 0.035681089 | 0.14712154 | 0.024113201 | 1475 | 1.768 | 33.68 | 14.69 | 38.71 | 7.15 | 1.15 | 0.301 | 0.471 | 0.6 | 0.42 | 1.798 | Loại 1 | GBF251A3043608 | Gang thành phẩm | 2025-04-30 | 1C | 2025-04-30 09:51:39 | 09H51
4.08468147 | 0.48173483 | 0.27081038 | 0.029917984 | 0.15479591 | 0.031852765 | 1475 | 1.768 | 33.68 | 14.69 | 38.71 | 7.15 | 1.15 | 0.301 | 0.471 | 0.6 | 0.42 | 1.798 | Loại 1 | GBF251A3043626 | Gang thành phẩm | 2025-04-30 | 1C | 2025-04-30 10:01:15 | 10H01
4.36750781 | 0.46872113 | 0.27358329 | 0.03028857 | 0.13711825 | 0.033390621 | 1481 | 0.322 | 33.79 | 14.29 | 38.27 | 6.87 | 1.13 | 0.258 | 0.413 | 0.645 | 0.48 | 1.759 | Loại 1 | GBF251A3043715 | Gang thành phẩm | 2025-04-30 | 1C | 2025-04-30 11:22:32 | 11H22
4.30666726 | 0.46797878 | 0.27266888 | 0.03275091 | 0.15006318 | 0.033071673 | 1481 | 0.322 | 33.79 | 14.29 | 38.27 | 6.87 | 1.13 | 0.258 | 0.413 | 0.645 | 0.48 | 1.759 | Loại 1 | GBF251A3043729 | Gang thành phẩm | 2025-04-30 | 1C | 2025-04-30 11:35:00 | 11H35
4.24432478 | 0.43234472 | 0.27539314 | 0.031040727 | 0.14475255 | 0.029491945 | 1481 | 0.322 | 33.79 | 14.29 | 38.27 | 6.87 | 1.13 | 0.258 | 0.413 | 0.645 | 0.48 | 1.759 | Loại 1 | GBF251A3043742 | Gang thành phẩm | 2025-04-30 | 1C | 2025-04-30 11:56:23 | 11H56
4.26975244 | 0.43360975 | 0.27263669 | 0.03500017 | 0.14987398 | 0.029960557 | 1481 | 0.322 | 33.79 | 14.29 | 38.27 | 6.87 | 1.13 | 0.258 | 0.413 | 0.645 | 0.48 | 1.759 | Loại 1 | GBF251A3043769 | Gang thành phẩm | 2025-04-30 | 1C | 2025-04-30 11:40:18 | 11H40
4.57011996 | 0.64078245 | 0.25441786 | 0.029198724 | 0.15239518 | 0.046286018 | 1491 | 0.354 | 33.54 | 14.68 | 39.17 | 7.31 | 1.17 | 0.293 | 0.446 | 0.572 | 0.35 | 1.823 | Loại 1 | GBF251A3043802 | Gang thành phẩm | 2025-04-30 | 1C | 2025-04-30 13:16:20 | 13H16
4.13304209 | 0.46098891 | 0.23852004 | 0.027157084 | 0.13235944 | 0.029987718 | 1491 | 0.354 | 33.54 | 14.68 | 39.17 | 7.31 | 1.17 | 0.293 | 0.446 | 0.572 | 0.35 | 1.823 | Loại 1 | GBF251A3043818 | Gang thành phẩm | 2025-04-30 | 1C | 2025-04-30 12:46:03 | 12H46
4.34673354 | 0.51256945 | 0.25578054 | 0.033031976 | 0.14510549 | 0.03594369 | 1517 | 0.508 | 33.89 | 14.73 | 38.58 | 6.98 | 1.14 | 0.28 | 0.431 | 0.638 | 0.49 | 1.779 | Loại 1 | GBF251A3043958 | Gang thành phẩm | 2025-04-30 | 1C | 2025-04-30 14:25:03 | 14H25
4.21612805 | 0.5260536 | 0.24150818 | 0.024561911 | 0.13492042 | 0.033311036 | 1491 | 0.231 | 32.14 | 15.09 | 39.83 | 7.34 | 1.24 | 0.274 | 0.364 | 0.507 | 0.32 | 1.937 | Loại 1 | GBF251A3044019 | Gang thành phẩm | 2025-04-30 | 1C | 2025-04-30 16:01:01 | 16H01
4.32372719 | 0.52822913 | 0.22717008 | 0.027906885 | 0.13654811 | 0.034820338 | 1494 | 0.231 | 32.14 | 15.09 | 39.83 | 7.34 | 1.24 | 0.274 | 0.364 | 0.507 | 0.32 | 1.937 | Loại 1 | GBF251A3044030 | Gang thành phẩm | 2025-04-30 | 1C | 2025-04-30 15:47:26 | 15H47
4.28139882 | 0.48476513 | 0.24806247 | 0.031739047 | 0.13114151 | 0.033359573 | 1505 | 0.554 | 34.4 | 14.47 | 38.7 | 7.01 | 1.13 | 0.26 | 0.371 | 0.67 | 0.54 | 1.749 | Loại 1 | GBF251A3044106 | Gang thành phẩm | 2025-04-30 | 1C | 2025-04-30 16:52:59 | 16H52
4.54108827 | 0.51927667 | 0.24234678 | 0.036107525 | 0.160643 | 0.036777508 | 1505 | 0.554 | 34.4 | 14.47 | 38.7 | 7.01 | 1.13 | 0.26 | 0.371 | 0.67 | 0.54 | 1.749 | Loại 1 | GBF251A3044126 | Gang thành phẩm | 2025-04-30 | 1C | 2025-04-30 17:13:10 | 17H13
4.35187897 | 0.55096987 | 0.27578608 | 0.026215343 | 0.15051261 | 0.039554402 | 1505 | 0.554 | 34.4 | 14.47 | 38.7 | 7.01 | 1.13 | 0.26 | 0.371 | 0.67 | 0.54 | 1.749 | Loại 1 | GBF251A3044150 | Gang thành phẩm | 2025-04-30 | 1C | 2025-04-30 17:39:55 | 17H39
4.50426513 | 0.64622572 | 0.24152015 | 0.026218103 | 0.14761733 | 0.04585842 | 1515 | 0.227 | 31.95 | 15.28 | 39.76 | 7.23 | 1.24 | 0.283 | 0.375 | 0.507 | 0.27 | 1.949 | Loại 1 | GBF251A3044217 | Gang thành phẩm | 2025-04-30 | 1C | 2025-04-30 18:39:43 | 18H39
4.22420313 | 0.59440321 | 0.24574425 | 0.022204198 | 0.13579355 | 0.040967753 | 1515 | 0.227 | 31.95 | 15.28 | 39.76 | 7.23 | 1.24 | 0.283 | 0.375 | 0.507 | 0.27 | 1.949 | Loại 1 | GBF251A3044248 | Gang thành phẩm | 2025-04-30 | 1C | 2025-04-30 18:59:44 | 18H59
4.46685942 | 0.65599655 | 0.25335709 | 0.024148258 | 0.15162611 | 0.046593956 | 1515 | 0.227 | 31.95 | 15.28 | 39.76 | 7.23 | 1.24 | 0.283 | 0.375 | 0.507 | 0.27 | 1.949 | Loại 1 | GBF251A3044251 | Gang thành phẩm | 2025-04-30 | 1C | 2025-04-30 19:10:58 | 19H10
4.6175632 | 0.65287102 | 0.24286194 | 0.02207794 | 0.16201647 | 0.047737849 | 1515 | 0.227 | 31.95 | 15.28 | 39.76 | 7.23 | 1.24 | 0.283 | 0.375 | 0.507 | 0.27 | 1.949 | Loại 1 | GBF251A3044269 | Gang thành phẩm | 2025-04-30 | 1C | 2025-04-30 18:55:31 | 18H55
4.50915118 | 0.67124509 | 0.26002602 | 0.021696891 | 0.1412774 | 0.04488766 | 1502 | 0.335 | 33.38 | 14.45 | 38.8 | 7.05 | 1.16 | 0.275 | 0.409 | 0.611 | 0.44 | 1.806 | Loại 1 | GBF251A3044356 | Gang thành phẩm | 2025-04-30 | 2A | 2025-04-30 20:31:16 | 20H31
4.4471081 | 0.65478859 | 0.25816555 | 0.022979081 | 0.14835903 | 0.045082271 | 1502 | 0.335 | 33.38 | 14.45 | 38.8 | 7.05 | 1.16 | 0.275 | 0.409 | 0.611 | 0.44 | 1.806 | Loại 1 | GBF251A3044358 | Gang thành phẩm | 2025-04-30 | 2A | 2025-04-30 20:37:08 | 20H37
4.3228887 | 0.46811561 | 0.20484942 | 0.036592388 | 0.12985956 | 0.031223754 | 1498 | 0.337 | 33.86 | 14.95 | 38.76 | 7.41 | 1.14 | 0.314 | 0.478 | 0.606 | 0.48 | 1.805 | Loại 1 | GBF251A3044424 | Gang thành phẩm | 2025-04-30 | 2A | 2025-04-30 21:55:38 | 21H55
4.44513641 | 0.48536138 | 0.20362883 | 0.036532799 | 0.12147258 | 0.032691436 | 1498 | 0.337 | 33.86 | 14.95 | 38.76 | 7.41 | 1.14 | 0.314 | 0.478 | 0.606 | 0.48 | 1.805 | Loại 1 | GBF251A3044447 | Gang thành phẩm | 2025-04-30 | 2A | 2025-04-30 21:45:08 | 21H45
4.30456411 | 0.48712225 | 0.20916816 | 0.040031589 | 0.1305723 | 0.032230415 | 1498 | 0.337 | 33.86 | 14.95 | 38.76 | 7.41 | 1.14 | 0.314 | 0.478 | 0.606 | 0.48 | 1.805 | Loại 1 | GBF251A3044455 | Gang thành phẩm | 2025-04-30 | 2A | 2025-04-30 21:49:41 | 21H49
4.2957991 | 0.47734843 | 0.20528183 | 0.042871405 | 0.13483192 | 0.031748864 | 1482 | 0.888 | 33.4 | 14.67 | 38.94 | 7.15 | 1.17 | 0.278 | 0.411 | 0.589 | 0.41 | 1.819 | Loại 1 | GBF251A3044517 | Gang thành phẩm | 2025-04-30 | 2A | 2025-04-30 22:49:47 | 22H49
4.27002186 | 0.3872431 | 0.1995011 | 0.038757747 | 0.12615838 | 0.025504914 | 1482 | 0.888 | 33.4 | 14.67 | 38.94 | 7.15 | 1.17 | 0.278 | 0.411 | 0.589 | 0.41 | 1.819 | Loại 1 | GBF251A3044546 | Gang thành phẩm | 2025-04-30 | 2A | 2025-05-01 00:07:08 | 00H07
4.52109999 | 0.39144089 | 0.19407699 | 0.041477769 | 0.14075276 | 0.027600726 | 1482 | 0.888 | 33.4 | 14.67 | 38.94 | 7.15 | 1.17 | 0.278 | 0.411 | 0.589 | 0.41 | 1.819 | Loại 1 | GBF251A3044550 | Gang thành phẩm | 2025-04-30 | 2A | 2025-04-30 23:59:54 | 23H59
4.56743038 | 0.42025422 | 0.19576995 | 0.039191073 | 0.15909493 | 0.029973083 | 1482 | 0.888 | 33.4 | 14.67 | 38.94 | 7.15 | 1.17 | 0.278 | 0.411 | 0.589 | 0.41 | 1.819 | Loại 1 | GBF251A3044551 | Gang thành phẩm | 2025-04-30 | 2A | 2025-05-01 01:08:08 | 01H08
4.55964968 | 0.41517105 | 0.19596989 | 0.037562533 | 0.14077984 | 0.029836486 | 1482 | 0.888 | 33.4 | 14.67 | 38.94 | 7.15 | 1.17 | 0.278 | 0.411 | 0.589 | 0.41 | 1.819 | Loại 1 | GBF251A3044561 | Gang thành phẩm | 2025-04-30 | 2A | 2025-05-01 00:44:49 | 00H44
4.68175365 | 0.42206798 | 0.20932984 | 0.051261842 | 0.17228144 | 0.031508757 | 1496 | 0.227 | 32.82 | 14.97 | 39.74 | 7.39 | 1.21 | 0.301 | 0.405 | 0.544 | 0.36 | 1.892 | Loại 2 | GBF251A3044638 | Gang thành phẩm | 2025-04-30 | 2A | 2025-05-01 01:44:14 | 01H44
4.58558249 | 0.62952849 | 0.32832165 | 0.019039201 | 0.1735326 | 0.054049179 | 1496 | 0.227 | 32.82 | 14.97 | 39.74 | 7.39 | 1.21 | 0.301 | 0.405 | 0.544 | 0.36 | 1.892 | Loại 1 | GBF251A3044650 | Gang thành phẩm | 2025-04-30 | 2A | 2025-05-01 03:18:57 | 03H18
4.32033011 | 0.57590365 | 0.32582769 | 0.017231009 | 0.14620989 | 0.045896681 | 1494 | 0.199 | 32.18 | 14.63 | 39.45 | 7.17 | 1.23 | 0.287 | 0.403 | 0.552 | 0.36 | 1.903 | Loại 1 | GBF251A3044736 | Gang thành phẩm | 2025-04-30 | 2A | 2025-05-01 05:40:52 | 05H40
4.60308971 | 0.62121411 | 0.31733658 | 0.016738099 | 0.16926713 | 0.053844117 | 1494 | 0.199 | 32.18 | 14.63 | 39.45 | 7.17 | 1.23 | 0.287 | 0.403 | 0.552 | 0.36 | 1.903 | Loại 1 | GBF251A3044744 | Gang thành phẩm | 2025-04-30 | 2A | 2025-05-01 04:35:48 | 04H16
4.64681036 | 0.63472362 | 0.32725899 | 0.016954086 | 0.18299872 | 0.056010373 | 1494 | 0.199 | 32.18 | 14.63 | 39.45 | 7.17 | 1.23 | 0.287 | 0.403 | 0.552 | 0.36 | 1.903 | Loại 1 | GBF251A3044755 | Gang thành phẩm | 2025-04-30 | 2A | 2025-05-01 04:16:37 | 04H16
4.50516304 | 0.59775591 | 0.32786559 | 0.023621853 | 0.13779326 | 0.048159489 | 1492 | 0.248 | 31.8 | 14.98 | 39.66 | 7.31 | 1.25 | 0.309 | 0.478 | 0.533 | 0.37 | 1.948 | Loại 1 | GBF251A3044851 | Gang thành phẩm | 2025-04-30 | 2A | 2025-05-01 06:11:19 | 06H11
4.38673862 | 0.45216417 | 0.22993795 | 0.022828606 | 0.12322554 | 0.033523435 | 1492 | 0.248 | 31.8 | 14.98 | 39.66 | 7.31 | 1.25 | 0.309 | 0.478 | 0.533 | 0.37 | 1.948 | Loại 1 | GBF251A3044861 | Gang thành phẩm | 2025-04-30 | 2A | 2025-05-01 06:17:07 | 06H17
4.3499035 | 0.39630289 | 0.24225314 | 0.023567864 | 0.13149483 | 0.029506663 |  | 0.295 | 32.72 | 14.92 | 39.59 | 7.34 | 1.21 | 0.291 | 0.438 | 0.572 | 0.39 | 1.89 | Loại 1 | GBF251A3044965 | Gang thành phẩm | 2025-04-30 | 2A | 2025-05-01 07:09:10 | 07H09
4.6356234 | 0.55137665 | 0.2876901 | 0.021066541 | 0.15238015 | 0.048549194 | 1495 | 0.295 | 32.72 | 14.92 | 39.59 | 7.34 | 1.21 | 0.291 | 0.438 | 0.572 | 0.39 | 1.89 | Loại 1 | GBF251A3044929 | Gang thành phẩm | 2025-05-01 | 1B | 2025-05-01 08:16:06 | 08H16
4.38068866 | 0.44207579 | 0.24386798 | 0.023399787 | 0.14397823 | 0.032094515 | 1516 | 0.167 | 32.77 | 15.48 | 39.71 | 7.52 | 1.21 | 0.303 | 0.428 | 0.536 | 0.28 | 1.914 | Loại 1 | GBF251A3045024 | Gang thành phẩm | 2025-05-01 | 1B | 2025-05-01 09:50:43 | 09H50
4.64133286 | 0.5667953 | 0.30418246 | 0.018858043 | 0.16183885 | 0.050110816 | 1516 | 0.167 | 32.77 | 15.48 | 39.71 | 7.52 | 1.21 | 0.303 | 0.428 | 0.536 | 0.28 | 1.914 | Loại 1 | GBF251A3045040 | Gang thành phẩm | 2025-05-01 | 1B | 2025-05-01 09:00:37 | 09H00
4.60764163 | 0.47071797 | 0.21963856 | 0.030409383 | 0.14402966 | 0.036118731 | 1516 | 0.167 | 32.77 | 15.48 | 39.71 | 7.52 | 1.21 | 0.303 | 0.428 | 0.536 | 0.28 | 1.914 | Loại 1 | GBF251A3045047 | Gang thành phẩm | 2025-05-01 | 1B | 2025-05-01 09:24:20 | 09H24
4.59830921 | 0.61596952 | 0.30726432 | 0.017947904 | 0.14727165 | 0.051420338 | 1516 | 0.167 | 32.77 | 15.48 | 39.71 | 7.52 | 1.21 | 0.303 | 0.428 | 0.536 | 0.28 | 1.914 | Loại 1 | GBF251A3045069 | Gang thành phẩm | 2025-05-01 | 1B | 2025-05-01 09:15:34 | 09H15
4.27523888 | 0.36300796 | 0.22500591 | 0.035195645 | 0.14667544 | 0.023525966 | 1483 | 0.329 | 31.11 | 14.26 | 38.99 | 6.9 | 1.25 | 0.277 | 0.422 | 0.533 | 0.3 | 1.933 | Loại 1 | GBF251A3045112 | Gang thành phẩm | 2025-05-01 | 1B | 2025-05-01 11:13:33 | 11H13
4.38527853 | 0.35917712 | 0.20882222 | 0.043302276 | 0.16463503 | 0.02734946 | 1483 | 0.329 | 31.11 | 14.26 | 38.99 | 6.9 | 1.25 | 0.277 | 0.422 | 0.533 | 0.3 | 1.933 | Loại 1 | GBF251A3045121 | Gang thành phẩm | 2025-05-01 | 1B | 2025-05-01 11:07:12 | 11H07
4.48174152 | 0.36651293 | 0.23451886 | 0.029534024 | 0.14908142 | 0.025946912 | 1483 | 0.329 | 31.11 | 14.26 | 38.99 | 6.9 | 1.25 | 0.277 | 0.422 | 0.533 | 0.3 | 1.933 | Loại 1 | GBF251A3045169 | Gang thành phẩm | 2025-05-01 | 1B | 2025-05-01 12:13:13 | 12H13
4.49393903 | 0.38260517 | 0.27130206 | 0.025544568 | 0.15687963 | 0.028696217 | 1508 | 0.217 | 32.71 | 15.09 | 39.6 | 7.42 | 1.21 | 0.304 | 0.435 | 0.545 | 0.32 | 1.899 | Loại 1 | GBF251A3045201 | Gang thành phẩm | 2025-05-01 | 1B | 2025-05-01 12:27:30 | 12H27
4.57013001 | 0.45295611 | 0.2262937 | 0.027233837 | 0.15344094 | 0.034313527 | 1497 | 0.262 | 32.48 | 14.89 | 39.46 | 7.3 | 1.21 | 0.291 | 0.431 | 0.553 | 0.33 | 1.898 | Loại 1 | GBF251A3045314 | Gang thành phẩm | 2025-05-01 | 1B | 2025-05-01 13:49:37 | 13H49
4.59777182 | 0.57440478 | 0.25786685 | 0.027671366 | 0.16000864 | 0.043534775 | 1497 | 0.262 | 32.48 | 14.89 | 39.46 | 7.3 | 1.21 | 0.291 | 0.431 | 0.553 | 0.33 | 1.898 | Loại 1 | GBF251A3045336 | Gang thành phẩm | 2025-05-01 | 1B | 2025-05-01 13:39:17 | 13H39
4.44950852 | 0.44995548 | 0.22316546 | 0.042479064 | 0.16242332 | 0.032035801 | 1497 | 0.262 | 32.48 | 14.89 | 39.46 | 7.3 | 1.21 | 0.291 | 0.431 | 0.553 | 0.33 | 1.898 | Loại 1 | GBF251A3045369 | Gang thành phẩm | 2025-05-01 | 1B | 2025-05-01 13:50:44 | 13H50
4.65097278 | 0.63602241 | 0.22942422 | 0.035222684 | 0.14471234 | 0.044229647 | 1506 | 0.225 | 34.52 | 13.83 | 39.21 | 6.82 | 1.14 | 0.329 | 0.517 | 0.548 | 0.33 | 1.734 | Loại 1 | GBF251A3045425 | Gang thành phẩm | 2025-05-01 | 1B | 2025-05-01 15:14:08 | 15H14
4.48412327 | 0.49648829 | 0.27643584 | 0.027480403 | 0.17108865 | 0.035178928 | 1506 | 0.225 | 34.52 | 13.83 | 39.21 | 6.82 | 1.14 | 0.329 | 0.517 | 0.548 | 0.33 | 1.734 | Loại 1 | GBF251A3045444 | Gang thành phẩm | 2025-05-01 | 1B | 2025-05-01 14:27:14 | 14H27
4.72082567 | 0.47317651 | 0.19827114 | 0.037688383 | 0.1579261 | 0.035102073 | 1506 | 0.225 | 34.52 | 13.83 | 39.21 | 6.82 | 1.14 | 0.329 | 0.517 | 0.548 | 0.33 | 1.734 | Loại 1 | GBF251A3045464 | Gang thành phẩm | 2025-05-01 | 1B | 2025-05-01 15:29:02 | 15H29
4.30022757 | 0.43355559 | 0.18955687 | 0.048030914 | 0.15299683 | 0.025916941 | 1476 | 0.227 | 34.55 | 13.82 | 39.19 | 6.81 | 1.13 | 0.329 | 0.514 | 0.542 | 0.33 | 1.731 | Loại 1 | GBF251A3045512 | Gang thành phẩm | 2025-05-01 | 1B | 2025-05-01 18:04:43 | 18H04
4.32909322 | 0.46150814 | 0.19046085 | 0.052191699 | 0.12678129 | 0.028485425 | 1476 | 0.227 | 34.55 | 13.82 | 39.19 | 6.81 | 1.13 | 0.329 | 0.514 | 0.542 | 0.33 | 1.731 | Loại 2 | GBF251A3045524 | Gang thành phẩm | 2025-05-01 | 1B | 2025-05-01 17:03:13 | 17H03
4.49424308 | 0.63898468 | 0.24112747 | 0.025465587 | 0.1480085 | 0.043393191 | 1476 | 0.227 | 34.55 | 13.82 | 39.19 | 6.81 | 1.13 | 0.329 | 0.514 | 0.542 | 0.33 | 1.731 | Loại 1 | GBF251A3045538 | Gang thành phẩm | 2025-05-01 | 1B | 2025-05-01 16:50:44 | 16H50
4.24388989 | 0.3565229 | 0.28920326 | 0.035786657 | 0.17355553 | 0.021703589 | 1476 | 0.227 | 34.55 | 13.82 | 39.19 | 6.81 | 1.13 | 0.329 | 0.514 | 0.542 | 0.33 | 1.731 | Loại 1 | GBF251A3045546 | Gang thành phẩm | 2025-05-01 | 1B | 2025-05-01 18:48:07 | 18H48
4.50908961 | 0.48969253 | 0.19718606 | 0.0466858 | 0.1360077 | 0.032037333 | 1476 | 0.227 | 34.55 | 13.82 | 39.19 | 6.81 | 1.13 | 0.329 | 0.514 | 0.542 | 0.33 | 1.731 | Loại 1 | GBF251A3045567 | Gang thành phẩm | 2025-05-01 | 1B | 2025-05-01 17:26:00 | 17H26
4.48457136 | 0.38453791 | 0.25073175 | 0.02768228 | 0.14802361 | 0.02667222 | 1476 | 0.227 | 34.55 | 13.82 | 39.19 | 6.81 | 1.13 | 0.329 | 0.514 | 0.542 | 0.33 | 1.731 | Loại 1 | GBF251A3045569 | Gang thành phẩm | 2025-05-01 | 1B | 2025-05-01 16:48:42 | 16H48
4.58481316 | 0.51456873 | 0.30764944 | 0.021295997 | 0.20533554 | 0.037649733 |  | 0.225 | 34.47 | 13.78 | 39.16 | 6.78 | 1.14 | 0.325 | 0.519 | 0.542 | 0.33 | 1.733 | Loại 1 | GBF251A3045656 | Gang thành phẩm | 2025-05-01 | 1B | 2025-05-01 19:38:17 | 19H38
4.51430993 | 0.42299089 | 0.24992198 | 0.024664643 | 0.16267549 | 0.030144465 | 1502 | 0.225 | 34.47 | 13.78 | 39.16 | 6.78 | 1.14 | 0.325 | 0.519 | 0.542 | 0.33 | 1.733 | Loại 1 | GBF251A3045629 | Gang thành phẩm | 2025-05-01 | 2C | 2025-05-01 21:25:50 | 21H25
4.3924581 | 0.41955141 | 0.24433225 | 0.028510782 | 0.12646299 | 0.029222284 | 1502 | 0.225 | 34.47 | 13.78 | 39.16 | 6.78 | 1.14 | 0.325 | 0.519 | 0.542 | 0.33 | 1.733 | Loại 1 | GBF251A3045654 | Gang thành phẩm | 2025-05-01 | 2C | 2025-05-01 20:17:48 | 20H17
4.48664446 | 0.46385842 | 0.29401071 | 0.023556806 | 0.15872214 | 0.033225868 | 1502 | 0.225 | 34.47 | 13.78 | 39.16 | 6.78 | 1.14 | 0.325 | 0.519 | 0.542 | 0.33 | 1.733 | Loại 1 | GBF251A3045669 | Gang thành phẩm | 2025-05-01 | 2C | 2025-05-01 21:31:40 | 21H31
4.45767888 | 0.48342424 | 0.25224758 | 0.033409092 | 0.15201568 | 0.031532285 | 1496 | 0.225 | 34.44 | 13.75 | 39.15 | 6.77 | 1.14 | 0.324 | 0.518 | 0.545 | 0.33 | 1.733 | Loại 1 | GBF251A3045755 | Gang thành phẩm | 2025-05-01 | 2C | 2025-05-01 21:56:38 | 21H56
4.60961164 | 0.45869692 | 0.24408795 | 0.031901907 | 0.1470636 | 0.03343928 | 1508 | 0.326 | 34.29 | 13.08 | 40.65 | 6.52 | 1.19 | 0.303 | 0.514 | 0.581 | 0.39 | 1.757 | Loại 1 | GBF251A3045862 | Gang thành phẩm | 2025-05-01 | 2C | 2025-05-01 23:12:46 | 23H12
4.51736395 | 0.47440013 | 0.22599469 | 0.029627699 | 0.14951777 | 0.033516876 | 1508 | 0.326 | 34.29 | 13.08 | 40.65 | 6.52 | 1.19 | 0.303 | 0.514 | 0.581 | 0.39 | 1.757 | Loại 1 | GBF251A3045864 | Gang thành phẩm | 2025-05-01 | 2C | 2025-05-01 22:50:36 | 22H50
4.48595153 | 0.49916916 | 0.24668075 | 0.038072781 | 0.14735393 | 0.035667872 | 1490 | 0.237 | 32.77 | 15.36 | 39.21 | 7.11 | 1.2 | 0.285 | 0.453 | 0.571 | 0.34 | 1.882 | Loại 1 | GBF251A3045940 | Gang thành phẩm | 2025-05-01 | 2C | 2025-05-02 00:43:11 | 00H43
4.40920726 | 0.48360943 | 0.27386834 | 0.040009394 | 0.16442921 | 0.035724552 | 1490 | 0.237 | 32.77 | 15.36 | 39.21 | 7.11 | 1.2 | 0.285 | 0.453 | 0.571 | 0.34 | 1.882 | Loại 1 | GBF251A3045942 | Gang thành phẩm | 2025-05-01 | 2C | 2025-05-02 01:49:28 | 01H49
4.34671483 | 0.39606148 | 0.24092306 | 0.036249154 | 0.15611758 | 0.026452619 | 1490 | 0.237 | 32.77 | 15.36 | 39.21 | 7.11 | 1.2 | 0.285 | 0.453 | 0.571 | 0.34 | 1.882 | Loại 1 | GBF251A3045953 | Gang thành phẩm | 2025-05-01 | 2C | 2025-05-01 23:59:31 | 23H59
4.40018141 | 0.47096777 | 0.24778744 | 0.050378898 | 0.15696258 | 0.033446966 | 1490 | 0.237 | 32.77 | 15.36 | 39.21 | 7.11 | 1.2 | 0.285 | 0.453 | 0.571 | 0.34 | 1.882 | Loại 1 | GBF251A3045960 | Gang thành phẩm | 2025-05-01 | 2C | 2025-05-02 00:47:00 | 00H47
4.59064204 | 0.57953086 | 0.2730665 | 0.023371502 | 0.14739688 | 0.044649769 | 1486 | 0.431 | 32.84 | 15.11 | 39.04 | 7.04 | 1.19 | 0.282 | 0.453 | 0.574 | 0.34 | 1.863 | Loại 1 | GBF251A3046009 | Gang thành phẩm | 2025-05-01 | 2C | 2025-05-02 04:25:46 | 04H25
4.66052603 | 0.46445224 | 0.24067014 | 0.024536355 | 0.18185314 | 0.035205996 | 1486 | 0.431 | 32.84 | 15.11 | 39.04 | 7.04 | 1.19 | 0.282 | 0.453 | 0.574 | 0.34 | 1.863 | Loại 1 | GBF251A3046014 | Gang thành phẩm | 2025-05-01 | 2C | 2025-05-02 03:33:47 | 03H33
4.43441801 | 0.4735398 | 0.25679482 | 0.04053399 | 0.14242377 | 0.035496727 | 1486 | 0.431 | 32.84 | 15.11 | 39.04 | 7.04 | 1.19 | 0.282 | 0.453 | 0.574 | 0.34 | 1.863 | Loại 1 | GBF251A3046019 | Gang thành phẩm | 2025-05-01 | 2C | 2025-05-02 03:39:22 | 03H39
4.47119776 | 0.52526657 | 0.2682109 | 0.051100959 | 0.16117019 | 0.040609497 | 1481 | 0.22 | 33.81 | 14.79 | 38.47 | 6.83 | 1.14 | 0.263 | 0.432 | 0.643 | 0.4 | 1.777 | Loại 2 | GBF251A3046102 | Gang thành phẩm | 2025-05-01 | 2C | 2025-05-02 05:33:43 | 05H33
4.47295515 | 0.56718379 | 0.29005063 | 0.042300916 | 0.17413786 | 0.045505959 | 1481 | 0.22 | 33.81 | 14.79 | 38.47 | 6.83 | 1.14 | 0.263 | 0.432 | 0.643 | 0.4 | 1.777 | Loại 1 | GBF251A3046108 | Gang thành phẩm | 2025-05-01 | 2C | 2025-05-02 05:48:32 | 05H48
4.34017066 | 0.52135742 | 0.2696618 | 0.044525248 | 0.15466994 | 0.039982244 | 1481 | 0.22 | 33.81 | 14.79 | 38.47 | 6.83 | 1.14 | 0.263 | 0.432 | 0.643 | 0.4 | 1.777 | Loại 1 | GBF251A3046130 | Gang thành phẩm | 2025-05-01 | 2C | 2025-05-02 04:55:49 | 04H55
4.42363399 | 0.49763874 | 0.28023022 | 0.039300514 | 0.17439502 | 0.038053017 | [12 empty] | Loại 1 | GBF251A3046219 | Gang thành phẩm | 2025-05-01 | 2C | 2025-05-02 07:42:52 | 07H42
4.52523827 | 0.53714463 | 0.27365298 | 0.02071603 | 0.14520308 | 0.040818028 | 1482 | [11 empty] | Loại 1 | GBF251A3046224 | Gang thành phẩm | 2025-05-01 | 2C | 2025-05-02 07:03:19 | 07H03
4.50637813 | 0.61864235 | 0.26048094 | 0.028041817 | 0.14127258 | 0.047111921 | 1482 | [11 empty] | Loại 1 | GBF251A3046226 | Gang thành phẩm | 2025-05-01 | 2C | 2025-05-02 06:56:36 | 06H56
4.47841295 | 0.32388378 | 0.18478574 | 0.055078346 | 0.1518906 | 0.022841112 | 1483 | 0.303 | 33.15 | 14.52 | 38.68 | 6.95 | 1.17 | 0.265 | 0.452 | 0.641 | 0.53 | 1.814 | Loại 2 | GBF251A3046342 | Gang thành phẩm | 2025-05-02 | 1A | 2025-05-02 08:56:14 | 08H56
4.48293444 | 0.42281928 | 0.25895677 | 0.027223218 | 0.15798358 | 0.031490673 | 1483 | 0.303 | 33.15 | 14.52 | 38.68 | 6.95 | 1.17 | 0.265 | 0.452 | 0.641 | 0.53 | 1.814 | Loại 1 | GBF251A3046358 | Gang thành phẩm | 2025-05-02 | 1A | 2025-05-02 09:05:09 | 09H05
4.50948049 | 0.5697421 | 0.29171314 | 0.027114742 | 0.15552462 | 0.046573998 | 1483 | 0.303 | 33.15 | 14.52 | 38.68 | 6.95 | 1.17 | 0.265 | 0.452 | 0.641 | 0.53 | 1.814 | Loại 1 | GBF251A3046360 | Gang thành phẩm | 2025-05-02 | 1A | 2025-05-02 10:01:54 | 10H01
4.25168876 | 0.58496067 | 0.26028741 | 0.085752515 | 0.19103034 | 0.045375632 | 1500 | 0.213 | 33.11 | 15.29 | 39.4 | 7.39 | 1.19 | 0.3 | 0.492 | 0.565 | 0.36 | 1.875 | Loại 3 | GBF251A3046405 | Gang thành phẩm | 2025-05-02 | 1A | 2025-05-02 12:13:41 | 12H13
4.46138692 | 0.51346904 | 0.29409421 | 0.02376318 | 0.16551849 | 0.039463468 | 1500 | 0.213 | 33.11 | 15.29 | 39.4 | 7.39 | 1.19 | 0.3 | 0.492 | 0.565 | 0.36 | 1.875 | Loại 1 | GBF251A3046438 | Gang thành phẩm | 2025-05-02 | 1A | 2025-05-02 11:54:52 | 11H54
4.31559217 | 0.61669277 | 0.27940909 | 0.024061425 | 0.15973877 | 0.04797792 | 1500 | 0.213 | 33.11 | 15.29 | 39.4 | 7.39 | 1.19 | 0.3 | 0.492 | 0.565 | 0.36 | 1.875 | Loại 1 | GBF251A3046447 | Gang thành phẩm | 2025-05-02 | 1A | 2025-05-02 11:58:44 | 11H58
4.41104035 | 0.58575945 | 0.30472387 | 0.035715875 | 0.17276337 | 0.046233374 | 1505 | 0.293 | 33.05 | 15.13 | 39.38 | 7.34 | 1.19 | 0.295 | 0.49 | 0.573 | 0.36 | 1.871 | Loại 1 | GBF251A3046554 | Gang thành phẩm | 2025-05-02 | 1A | 2025-05-02 12:48:28 | 13H56
4.55377642 | 0.57977194 | 0.24764998 | 0.038849088 | 0.15243433 | 0.043343959 | 1505 | 0.293 | 33.05 | 15.13 | 39.38 | 7.34 | 1.19 | 0.295 | 0.49 | 0.573 | 0.36 | 1.871 | Loại 1 | GBF251A3046559 | Gang thành phẩm | 2025-05-02 | 1A | 2025-05-02 12:14:32 | 12H14
4.39664769 | 0.5612086 | 0.27791066 | 0.025619259 | 0.14703384 | 0.041056904 | 1500 | 0.21 | 33.45 | 15.44 | 39.45 | 7.5 | 1.18 | 0.303 | 0.496 | 0.572 | 0.36 | 1.865 | Loại 1 | GBF251A3046623 | Gang thành phẩm | 2025-05-02 | 1A | 2025-05-02 14:36:58 | 14H36
4.35420674 | 0.65264789 | 0.29832639 | 0.02431643 | 0.13976695 | 0.050520965 | 1500 | 0.21 | 33.45 | 15.44 | 39.45 | 7.5 | 1.18 | 0.303 | 0.496 | 0.572 | 0.36 | 1.865 | Loại 1 | GBF251A3046634 | Gang thành phẩm | 2025-05-02 | 1A | 2025-05-02 13:46:21 | 13H46
4.30729755 | 0.55478204 | 0.26699001 | 0.022690753 | 0.13009914 | 0.038769171 | 1500 | 0.21 | 33.45 | 15.44 | 39.45 | 7.5 | 1.18 | 0.303 | 0.496 | 0.572 | 0.36 | 1.865 | Loại 1 | GBF251A3046667 | Gang thành phẩm | 2025-05-02 | 1A | 2025-05-02 14:50:11 | 14H50
4.47269893 | 0.52479498 | 0.29576256 | 0.022578662 | 0.16286472 | 0.039622349 | 1512 | 0.311 | 33.92 | 14.76 | 38.99 | 7.15 | 1.15 | 0.273 | 0.459 | 0.648 | 0.53 | 1.795 | Loại 1 | GBF251A3046705 | Gang thành phẩm | 2025-05-02 | 1A | 2025-05-02 15:37:24 | 15H37
4.51539375 | 0.44981111 | 0.18832662 | 0.041979143 | 0.14791655 | 0.030849152 | 1500 | 0.197 | 32.16 | 15.03 | 39.81 | 7.16 | 1.24 | 0.285 | 0.462 | 0.54 | 0.33 | 1.928 | Loại 1 | GBF251A3046810 | Gang thành phẩm | 2025-05-02 | 1A | 2025-05-02 17:34:59 | 17H34
4.41995345 | 0.48213212 | 0.20260726 | 0.040622532 | 0.11804202 | 0.032037644 | 1500 | 0.197 | 32.16 | 15.03 | 39.81 | 7.16 | 1.24 | 0.285 | 0.462 | 0.54 | 0.33 | 1.928 | Loại 1 | GBF251A3046826 | Gang thành phẩm | 2025-05-02 | 1A | 2025-05-02 17:18:05 | 17H18
4.25168876 | 0.58496067 | 0.26028741 | 0.085752515 | 0.19103034 | 0.045375632 | 1500 | 0.197 | 32.16 | 15.03 | 39.81 | 7.16 | 1.24 | 0.285 | 0.462 | 0.54 | 0.33 | 1.928 | Loại 3 | GBF251A3046835 | Gang thành phẩm | 2025-05-02 | 1A | 2025-05-02 11:29:30 | 11H29
4.46753057 | 0.52569796 | 0.27942376 | 0.020139463 | 0.14951137 | 0.034054858 | 1500 | 0.197 | 32.16 | 15.03 | 39.81 | 7.16 | 1.24 | 0.285 | 0.462 | 0.54 | 0.33 | 1.928 | Loại 1 | GBF251A3046848 | Gang thành phẩm | 2025-05-02 | 1A | 2025-05-02 16:54:12 | 16H54
4.3549197 | 0.47006685 | 0.19607003 | 0.048535361 | 0.12136366 | 0.032227273 | 1500 | 0.197 | 32.16 | 15.03 | 39.81 | 7.16 | 1.24 | 0.285 | 0.462 | 0.54 | 0.33 | 1.928 | Loại 1 | GBF251A3046864 | Gang thành phẩm | 2025-05-02 | 1A | 2025-05-02 17:41:50 | 17H41
4.497352 | 0.52704947 | 0.27584244 | 0.019708917 | 0.15351065 | 0.040667662 | 1500 | 0.197 | 32.16 | 15.03 | 39.81 | 7.16 | 1.24 | 0.285 | 0.462 | 0.54 | 0.33 | 1.928 | Loại 1 | GBF251A3046869 | Gang thành phẩm | 2025-05-02 | 1A | 2025-05-02 16:50:49 | 16H50
4.45342296 | 0.48323848 | 0.23105557 | 0.034911039 | 0.14522303 | 0.035912616 | 1503 | 0.184 | 33.36 | 15.35 | 39.77 | 7.33 | 1.19 | 0.292 | 0.476 | 0.555 | 0.31 | 1.872 | Loại 1 | GBF251A3047002 | Gang thành phẩm | 2025-05-02 | 2B | 2025-05-02 21:55:07 | 21H55
4.5929315 | 0.49163287 | 0.26151054 | 0.026457988 | 0.18648783 | 0.042324722 | 1503 | 0.184 | 33.36 | 15.35 | 39.77 | 7.33 | 1.19 | 0.292 | 0.476 | 0.555 | 0.31 | 1.872 | Loại 1 | GBF251A3047046 | Gang thành phẩm | 2025-05-02 | 2B | 2025-05-02 20:48:06 | 20H48
4.17362077 | 0.53424628 | 0.26143191 | 0.035196038 | 0.16226399 | 0.038551847 | 1503 | 0.184 | 33.36 | 15.35 | 39.77 | 7.33 | 1.19 | 0.292 | 0.476 | 0.555 | 0.31 | 1.872 | Loại 1 | GBF251A3047061 | Gang thành phẩm | 2025-05-02 | 2B | 2025-05-02 22:21:33 | 22H21
4.24411222 | 0.50193294 | 0.23623137 | 0.049441112 | 0.14506574 | 0.03603612 | 1503 | 0.184 | 33.36 | 15.35 | 39.77 | 7.33 | 1.19 | 0.292 | 0.476 | 0.555 | 0.31 | 1.872 | Loại 1 | GBF251A3047069 | Gang thành phẩm | 2025-05-02 | 2B | 2025-05-02 22:15:19 | 22H15
4.59180774 | 0.55326082 | 0.23023893 | 0.034309391 | 0.15444697 | 0.044170964 | 1503 | 0.184 | 33.36 | 15.35 | 39.77 | 7.33 | 1.19 | 0.292 | 0.476 | 0.555 | 0.31 | 1.872 | Loại 1 | GBF251A3047070 | Gang thành phẩm | 2025-05-02 | 2B | 2025-05-02 20:59:07 | 20H59
4.16612647 | 0.61233932 | 0.29044338 | 0.018416131 | 0.1492933 | 0.043819423 | 1471 | 0.452 | 34.06 | 14.72 | 38.66 | 6.92 | 1.14 | 0.29 | 0.519 | 0.658 | 0.51 | 1.77 | Loại 1 | GBF251A3047108 | Gang thành phẩm | 2025-05-02 | 2B | 2025-05-02 23:12:17 | 23H12
4.20844943 | 0.54665587 | 0.29917734 | 0.019777533 | 0.15366521 | 0.038644558 | 1471 | 0.452 | 34.06 | 14.72 | 38.66 | 6.92 | 1.14 | 0.29 | 0.519 | 0.658 | 0.51 | 1.77 | Loại 1 | GBF251A3047141 | Gang thành phẩm | 2025-05-02 | 2B | 2025-05-03 00:10:06 | 00H10
4.41120294 | 0.39965627 | 0.27219852 | 0.041895449 | 0.17373507 | 0.030254169 | 1471 | 0.452 | 34.06 | 14.72 | 38.66 | 6.92 | 1.14 | 0.29 | 0.519 | 0.658 | 0.51 | 1.77 | Loại 1 | GBF251A3047156 | Gang thành phẩm | 2025-05-02 | 2B | 2025-05-03 00:49:16 | 00H49
4.32154049 | 0.34715911 | 0.20458665 | 0.045662401 | 0.13357072 | 0.025109492 | 1471 | 0.452 | 34.06 | 14.72 | 38.66 | 6.92 | 1.14 | 0.29 | 0.519 | 0.658 | 0.51 | 1.77 | Loại 1 | GBF251A3047161 | Gang thành phẩm | 2025-05-02 | 2B | 2025-05-03 00:01:18 | 00H01
4.26797873 | 0.36773596 | 0.19491346 | 0.057376509 | 0.1400802 | 0.025699162 | 1471 | 0.452 | 34.06 | 14.72 | 38.66 | 6.92 | 1.14 | 0.29 | 0.519 | 0.658 | 0.51 | 1.77 | Loại 2 | GBF251A3047169 | Gang thành phẩm | 2025-05-02 | 2B | 2025-05-02 23:55:01 | 23H55
4.35105627 | 0.43834772 | 0.22694137 | 0.049428056 | 0.16265305 | 0.030593605 | 1493 | 0.229 | 33.2 | 15.27 | 39.04 | 6.93 | 1.18 | 0.286 | 0.509 | 0.572 | 0.37 | 1.845 | Loại 1 | GBF251A3047223 | Gang thành phẩm | 2025-05-02 | 2B | 2025-05-03 01:31:35 | 01H31
4.57543075 | 0.45477235 | 0.25901251 | 0.024436869 | 0.15349136 | 0.034756546 | 1493 | 0.229 | 33.2 | 15.27 | 39.04 | 6.93 | 1.18 | 0.286 | 0.509 | 0.572 | 0.37 | 1.845 | Loại 1 | GBF251A3047238 | Gang thành phẩm | 2025-05-02 | 2B | 2025-05-03 02:48:48 | 02H48
4.2792985 | 0.43301415 | 0.259308 | 0.026434355 | 0.14233476 | 0.032065399 | 1493 | 0.229 | 33.2 | 15.27 | 39.04 | 6.93 | 1.18 | 0.286 | 0.509 | 0.572 | 0.37 | 1.845 | Loại 1 | GBF251A3047239 | Gang thành phẩm | 2025-05-02 | 2B | 2025-05-03 02:27:38 | 02H27
4.54936832 | 0.45370556 | 0.21600705 | 0.040319994 | 0.14899595 | 0.033766991 | 1493 | 0.229 | 33.2 | 15.27 | 39.04 | 6.93 | 1.18 | 0.286 | 0.509 | 0.572 | 0.37 | 1.845 | Loại 1 | GBF251A3047269 | Gang thành phẩm | 2025-05-02 | 2B | 2025-05-03 02:27:32 | 02H27
4.28145016 | 0.35615211 | 0.23760902 | 0.035247035 | 0.14393606 | 0.024219938 | 1497 | 0.248 | 33.5 | 15.33 | 39.11 | 7.01 | 1.17 | 0.29 | 0.511 | 0.586 | 0.38 | 1.834 | Loại 1 | GBF251A3047312 | Gang thành phẩm | 2025-05-02 | 2B | 2025-05-03 03:25:08 | 03H25
4.49765336 | 0.39808354 | 0.26797758 | 0.027105666 | 0.15935952 | 0.029556655 | 1497 | 0.248 | 33.5 | 15.33 | 39.11 | 7.01 | 1.17 | 0.29 | 0.511 | 0.586 | 0.38 | 1.834 | Loại 1 | GBF251A3047317 | Gang thành phẩm | 2025-05-02 | 2B | 2025-05-03 05:00:37 | 05H00
4.54553364 | 0.44607685 | 0.20203457 | 0.038959137 | 0.1474224 | 0.033015545 | 1497 | 0.248 | 33.5 | 15.33 | 39.11 | 7.01 | 1.17 | 0.29 | 0.511 | 0.586 | 0.38 | 1.834 | Loại 1 | GBF251A3047350 | Gang thành phẩm | 2025-05-02 | 2B | 2025-05-03 04:51:45 | 04H51
4.17113391 | 0.44620191 | 0.23799381 | 0.044965665 | 0.14261616 | 0.029990518 | 1497 | 0.248 | 33.5 | 15.33 | 39.11 | 7.01 | 1.17 | 0.29 | 0.511 | 0.586 | 0.38 | 1.834 | Loại 1 | GBF251A3047369 | Gang thành phẩm | 2025-05-02 | 2B | 2025-05-03 04:56:11 | 04H56
4.56712686 | 0.42086188 | 0.22150028 | 0.03513988 | 0.15292836 | 0.032581106 | 1486 | 0.338 | 34.31 | 15.22 | 39.1 | 7.21 | 1.14 | 0.298 | 0.503 | 0.632 | 0.47 | 1.793 | Loại 1 | GBF251A3047439 | Gang thành phẩm | 2025-05-02 | 2B | 2025-05-03 05:59:30 | 05H59
4.5845406 | 0.42860668 | 0.23654195 | 0.029430001 | 0.17004668 | 0.034177929 | 1486 | 0.338 | 34.31 | 15.22 | 39.1 | 7.21 | 1.14 | 0.298 | 0.503 | 0.632 | 0.47 | 1.793 | Loại 1 | GBF251A3047459 | Gang thành phẩm | 2025-05-02 | 2B | 2025-05-03 06:00:07 | 06H00
4.58555867 | 0.57431737 | 0.23154625 | 0.033627176 | 0.15607868 | 0.04182605 | 1495 | 0.462 | 33.08 | 14.35 | 38.45 | 6.65 | 1.16 | 0.28 | 0.515 | 0.641 | 0.49 | 1.797 | Loại 1 | GBF251A3047523 | Gang thành phẩm | 2025-05-02 | 2B | 2025-05-03 07:40:03 | 07H40
4.43828533 | 0.44778304 | 0.2624604 | 0.026715389 | 0.13664707 | 0.035076334 | 1495 | 0.462 | 33.08 | 14.35 | 38.45 | 6.65 | 1.16 | 0.28 | 0.515 | 0.641 | 0.49 | 1.797 | Loại 1 | GBF251A3047544 | Gang thành phẩm | 2025-05-02 | 2B | 2025-05-03 07:24:52 | 07H24
4.51320892 | 0.59295783 | 0.28906963 | 0.023319209 | 0.15984859 | 0.046024888 | 1495 | 0.462 | 33.08 | 14.35 | 38.45 | 6.65 | 1.16 | 0.28 | 0.515 | 0.641 | 0.49 | 1.797 | Loại 1 | GBF251A3047565 | Gang thành phẩm | 2025-05-03 | 1C | 2025-05-03 08:27:49 | 08H27
4.52350342 | 0.56417001 | 0.27458434 | 0.020306255 | 0.13943787 | 0.04460186 | 1501 | 0.455 | 33.63 | 15.51 | 39.61 | 7.31 | 1.18 | 0.298 | 0.495 | 0.558 | 0.33 | 1.856 | Loại 1 | GBF251A3047612 | Gang thành phẩm | 2025-05-03 | 1C | 2025-05-03 09:51:07 | 09H51
4.4145587 | 0.5487869 | 0.27416758 | 0.026797397 | 0.15953488 | 0.041394392 | 1501 | 0.455 | 33.63 | 15.51 | 39.61 | 7.31 | 1.18 | 0.298 | 0.495 | 0.558 | 0.33 | 1.856 | Loại 1 | GBF251A3047619 | Gang thành phẩm | 2025-05-03 | 1C | 2025-05-03 10:13:32 | 10H13
4.48757613 | 0.56022755 | 0.27436867 | 0.021132767 | 0.14106707 | 0.044337964 | 1501 | 0.455 | 33.63 | 15.51 | 39.61 | 7.31 | 1.18 | 0.298 | 0.495 | 0.558 | 0.33 | 1.856 | Loại 1 | GBF251A3047638 | Gang thành phẩm | 2025-05-03 | 1C | 2025-05-03 09:51:01 | 09H51
4.29057345 | 0.35003173 | 0.27497529 | 0.026738467 | 0.1469373 | 0.024985853 | 1501 | 0.455 | 33.63 | 15.51 | 39.61 | 7.31 | 1.18 | 0.298 | 0.495 | 0.558 | 0.33 | 1.856 | Loại 1 | GBF251A3047666 | Gang thành phẩm | 2025-05-03 | 1C | 2025-05-03 11:20:16 | 11H20
4.52091812 | 0.55103204 | 0.26682887 | 0.022689818 | 0.16659701 | 0.044992309 | 1501 | 0.455 | 33.63 | 15.51 | 39.61 | 7.31 | 1.18 | 0.298 | 0.495 | 0.558 | 0.33 | 1.856 | Loại 1 | GBF251A3047669 | Gang thành phẩm | 2025-05-03 | 1C | 2025-05-03 09:58:21 | 09H58
4.49930237 | 0.44387256 | 0.30366797 | 0.027818345 | 0.17646446 | 0.036535397 | 1491 | 0.37 | 32.74 | 14.75 | 39.63 | 7.08 | 1.21 | 0.284 | 0.475 | 0.581 | 0.4 | 1.877 | Loại 1 | GBF251A3047722 | Gang thành phẩm | 2025-05-03 | 1C | 2025-05-03 13:52:16 | 13H52
4.46411323 | 0.49877342 | 0.27626943 | 0.030776139 | 0.15141647 | 0.038755066 | 1491 | 0.37 | 32.74 | 14.75 | 39.63 | 7.08 | 1.21 | 0.284 | 0.475 | 0.581 | 0.4 | 1.877 | Loại 1 | GBF251A3047739 | Gang thành phẩm | 2025-05-03 | 1C | 2025-05-03 12:31:59 | 12H31
4.55978284 | 0.43870149 | 0.29350148 | 0.026329563 | 0.15701564 | 0.037541186 | 1491 | 0.37 | 32.74 | 14.75 | 39.63 | 7.08 | 1.21 | 0.284 | 0.475 | 0.581 | 0.4 | 1.877 | Loại 1 | GBF251A3047745 | Gang thành phẩm | 2025-05-03 | 1C | 2025-05-03 13:58:53 | 13H58
4.37895745 | 0.50738963 | 0.27685773 | 0.029803571 | 0.1450318 | 0.037898886 | 1491 | 0.37 | 32.74 | 14.75 | 39.63 | 7.08 | 1.21 | 0.284 | 0.475 | 0.581 | 0.4 | 1.877 | Loại 1 | GBF251A3047750 | Gang thành phẩm | 2025-05-03 | 1C | 2025-05-03 12:26:48 | 12H26
4.38950901 | 0.49812556 | 0.27157106 | 0.037892135 | 0.17614077 | 0.037877823 | 1471 | 0.549 | 32.11 | 14.42 | 39.18 | 6.84 | 1.22 | 0.281 | 0.508 | 0.576 | 0.38 | 1.882 | Loại 1 | GBF251A3047815 | Gang thành phẩm | 2025-05-03 | 1C | 2025-05-03 14:49:08 | 14H49
4.36947063 | 0.43640121 | 0.29616584 | 0.022090981 | 0.16850135 | 0.031536773 | 1471 | 0.549 | 32.11 | 14.42 | 39.18 | 6.84 | 1.22 | 0.281 | 0.508 | 0.576 | 0.38 | 1.882 | Loại 1 | GBF251A3047841 | Gang thành phẩm | 2025-05-03 | 1C | 2025-05-03 14:56:55 | 14H56
4.3706225 | 0.49653857 | 0.26780844 | 0.033538388 | 0.16138642 | 0.037091935 | 1471 | 0.549 | 32.11 | 14.42 | 39.18 | 6.84 | 1.22 | 0.281 | 0.508 | 0.576 | 0.38 | 1.882 | Loại 1 | GBF251A3047869 | Gang thành phẩm | 2025-05-03 | 1C | 2025-05-03 14:51:42 | 14H51
4.27298974 | 0.54224745 | 0.28855031 | 0.020821554 | 0.16207877 | 0.038795604 | 1482 | 0.226 | 33.25 | 14.88 | 39.51 | 7.08 | 1.19 | 0.298 | 0.528 | 0.581 | 0.4 | 1.849 | Loại 1 | GBF251A3047908 | Gang thành phẩm | 2025-05-03 | 1C | 2025-05-03 15:50:43 | 15H50
4.44589475 | 0.62075916 | 0.3026089 | 0.01710754 | 0.16878938 | 0.047985522 | 1482 | 0.226 | 33.25 | 14.88 | 39.51 | 7.08 | 1.19 | 0.298 | 0.528 | 0.581 | 0.4 | 1.849 | Loại 1 | GBF251A3047915 | Gang thành phẩm | 2025-05-03 | 1C | 2025-05-03 16:28:52 | 16H28
4.52286272 | 0.78192943 | 0.28650999 | 0.014716279 | 0.16135934 | 0.061531786 | 1482 | 0.226 | 33.25 | 14.88 | 39.51 | 7.08 | 1.19 | 0.298 | 0.528 | 0.581 | 0.4 | 1.849 | Loại 1 | GBF251A3047938 | Gang thành phẩm | 2025-05-03 | 1C | 2025-05-03 17:16:19 | 17H16
4.21014484 | 0.54291329 | 0.28793851 | 0.032871103 | 0.18473939 | 0.039328926 | 1482 | 0.226 | 33.25 | 14.88 | 39.51 | 7.08 | 1.19 | 0.298 | 0.528 | 0.581 | 0.4 | 1.849 | Loại 1 | GBF251A3047969 | Gang thành phẩm | 2025-05-03 | 1C | 2025-05-03 16:11:48 | 16H11
4.44747704 | 0.40888546 | 0.21642998 | 0.029212722 | 0.13453178 | 0.028863678 | 1486 | 0.421 | 34.47 | 14.95 | 38.74 | 6.81 | 1.12 | 0.271 | 0.478 | 0.648 | 0.43 | 1.755 | Loại 1 | GBF251A3048018 | Gang thành phẩm | 2025-05-03 | 1C | 2025-05-03 18:14:41 | 18H14
4.43536239 | 0.35729695 | 0.26625013 | 0.028482482 | 0.17413987 | 0.025358408 | 1486 | 0.421 | 34.47 | 14.95 | 38.74 | 6.81 | 1.12 | 0.271 | 0.478 | 0.648 | 0.43 | 1.755 | Loại 1 | GBF251A3048054 | Gang thành phẩm | 2025-05-03 | 1C | 2025-05-03 18:23:57 | 18H23
4.47553701 | 0.4127481 | 0.2183299 | 0.028747192 | 0.14564982 | 0.029649664 | 1486 | 0.421 | 34.47 | 14.95 | 38.74 | 6.81 | 1.12 | 0.271 | 0.478 | 0.648 | 0.43 | 1.755 | Loại 1 | GBF251A3048069 | Gang thành phẩm | 2025-05-03 | 1C | 2025-05-03 18:19:50 | 18H19
4.63197067 | 0.61534462 | 0.22495775 | 0.025254596 | 0.14346092 | 0.049361602 | 1486 | 0.197 | 32.62 | 14.94 | 39.21 | 7.14 | 1.2 | 0.255 | 0.426 | 0.542 | 0.34 | 1.879 | Loại 1 | GBF251A3048163 | Gang thành phẩm | 2025-05-03 | 1C | 2025-05-03 19:38:37 | 19H38
4.60761556 | 0.61944036 | 0.22868867 | 0.021017255 | 0.13852054 | 0.049181686 | 1486 | 0.197 | 32.62 | 14.94 | 39.21 | 7.14 | 1.2 | 0.255 | 0.426 | 0.542 | 0.34 | 1.879 | Loại 1 | GBF251A3048136 | Gang thành phẩm | 2025-05-03 | 2A | 2025-05-03 19:43:23 | 19H43
4.48028026 | 0.35364747 | 0.26793507 | 0.025085506 | 0.15067383 | 0.02607809 | 1505 | 0.328 | 33.33 | 14.9 | 38.83 | 7.03 | 1.17 | 0.286 | 0.469 | 0.621 | 0.45 | 1.823 | Loại 1 | GBF251A3048213 | Gang thành phẩm | 2025-05-03 | 2A | 2025-05-03 21:30:16 | 21H30
4.50238666 | 0.16785579 | 0.1331485 | 0.043395986 | 0.12851434 | 0.014436352 | 1505 | 0.328 | 33.33 | 14.9 | 38.83 | 7.03 | 1.17 | 0.286 | 0.469 | 0.621 | 0.45 | 1.823 | Loại 1 | GBF251A3048219 | Gang thành phẩm | 2025-05-03 | 2A | 2025-05-03 21:39:00 | 21H39
4.3273661 | 0.59639499 | 0.26339863 | 0.026997934 | 0.16954435 | 0.039320209 | 1505 | 0.328 | 33.33 | 14.9 | 38.83 | 7.03 | 1.17 | 0.286 | 0.469 | 0.621 | 0.45 | 1.823 | Loại 1 | GBF251A3048260 | Gang thành phẩm | 2025-05-03 | 2A | 2025-05-03 22:45:35 | 22H45
4.75806193 | 0.74974366 | 0.23137095 | 0.043143068 | 0.14557496 | 0.055118687 | 1488 | 0.165 | 32.71 | 14.35 | 39.53 | 7 | 1.21 | 0.278 | 0.482 | 0.566 | 0.37 | 1.861 | Loại 1 | GBF251A3048324 | Gang thành phẩm | 2025-05-03 | 2A | 2025-05-04 00:14:38 | 00H14
4.2905565 | 0.60552799 | 0.27433691 | 0.030706047 | 0.17871452 | 0.041356805 | 1488 | 0.165 | 32.71 | 14.35 | 39.53 | 7 | 1.21 | 0.278 | 0.482 | 0.566 | 0.37 | 1.861 | Loại 1 | GBF251A3048336 | Gang thành phẩm | 2025-05-03 | 2A | 2025-05-04 00:16:46 | 00H16
4.29932403 | 0.56099008 | 0.26429715 | 0.02665305 | 0.17115218 | 0.036325957 | 1488 | 0.165 | 32.71 | 14.35 | 39.53 | 7 | 1.21 | 0.278 | 0.482 | 0.566 | 0.37 | 1.861 | Loại 1 | GBF251A3048338 | Gang thành phẩm | 2025-05-03 | 2A | 2025-05-03 22:45:41 | 22H45
4.41282695 | 0.71328631 | 0.25928891 | 0.028487802 | 0.14763084 | 0.04808555 | 1488 | 0.165 | 32.71 | 14.35 | 39.53 | 7 | 1.21 | 0.278 | 0.482 | 0.566 | 0.37 | 1.861 | Loại 1 | GBF251A3048341 | Gang thành phẩm | 2025-05-03 | 2A | 2025-05-04 00:16:41 | 00H16
4.47615849 | 0.68904284 | 0.25449641 | 0.030082697 | 0.1407949 | 0.051028556 | 1488 | 0.165 | 32.71 | 14.35 | 39.53 | 7 | 1.21 | 0.278 | 0.482 | 0.566 | 0.37 | 1.861 | Loại 1 | GBF251A3048369 | Gang thành phẩm | 2025-05-03 | 2A | 2025-05-03 23:46:38 | 23H46
4.52500632 | 0.72022726 | 0.23400656 | 0.030702064 | 0.15203728 | 0.051293715 | 1485 | 0.179 | 33.12 | 14.55 | 39.53 | 7.13 | 1.19 | 0.284 | 0.483 | 0.574 | 0.37 | 1.848 | Loại 1 | GBF251A3048410 | Gang thành phẩm | 2025-05-03 | 2A | 2025-05-04 01:28:05 | 01H06
4.28728581 | 0.70287809 | 0.25897227 | 0.029296346 | 0.16193005 | 0.04667091 | 1485 | 0.179 | 33.12 | 14.55 | 39.53 | 7.13 | 1.19 | 0.284 | 0.483 | 0.574 | 0.37 | 1.848 | Loại 1 | GBF251A3048425 | Gang thành phẩm | 2025-05-03 | 2A | 2025-05-04 01:49:46 | 01H49
4.49095436 | 0.74701639 | 0.25884849 | 0.030589332 | 0.16982481 | 0.052360551 | 1485 | 0.179 | 33.12 | 14.55 | 39.53 | 7.13 | 1.19 | 0.284 | 0.483 | 0.574 | 0.37 | 1.848 | Loại 1 | GBF251A3048465 | Gang thành phẩm | 2025-05-03 | 2A | 2025-05-04 01:06:31 | 01H06
4.4273987 | 0.54040273 | 0.20167348 | 0.049597535 | 0.15109792 | 0.034382597 | 1477 | 0.29 | 32.89 | 14.75 | 39.31 | 6.89 | 1.2 | 0.294 | 0.526 | 0.588 | 0.45 | 1.853 | Loại 1 | GBF251A3048512 | Gang thành phẩm | 2025-05-03 | 2A | 2025-05-04 03:12:02 | 03H12
4.44684837 | 0.50224535 | 0.25446904 | 0.029203153 | 0.14936125 | 0.034033708 | 1477 | 0.29 | 32.89 | 14.75 | 39.31 | 6.89 | 1.2 | 0.294 | 0.526 | 0.588 | 0.45 | 1.853 | Loại 1 | GBF251A3048513 | Gang thành phẩm | 2025-05-03 | 2A | 2025-05-04 03:20:37 | 03H20
4.28377984 | 0.50078018 | 0.27364685 | 0.02439754 | 0.16351731 | 0.033287326 | 1467 | 0.452 | 33.96 | 14.57 | 39.11 | 6.81 | 1.15 | 0.285 | 0.493 | 0.613 | 0.52 | 1.781 | Loại 1 | GBF251A3048722 | Gang thành phẩm | 2025-05-03 | 2A | 2025-05-04 05:45:47 | 05H45
4.45326927 | 0.58172751 | 0.21521554 | 0.037778928 | 0.15037477 | 0.036776766 | 1467 | 0.452 | 33.96 | 14.57 | 39.11 | 6.81 | 1.15 | 0.285 | 0.493 | 0.613 | 0.52 | 1.781 | Loại 1 | GBF251A3048738 | Gang thành phẩm | 2025-05-03 | 2A | 2025-05-04 06:37:14 | 06H37
4.42786139 | 0.5149282 | 0.26502876 | 0.028539531 | 0.15873769 | 0.035510786 | 1467 | 0.452 | 33.96 | 14.57 | 39.11 | 6.81 | 1.15 | 0.285 | 0.493 | 0.613 | 0.52 | 1.781 | Loại 1 | GBF251A3048753 | Gang thành phẩm | 2025-05-03 | 2A | 2025-05-04 05:55:11 | 05H55
4.44762336 | 0.54355675 | 0.27227232 | 0.026036481 | 0.16160578 | 0.038543631 | 1467 | 0.452 | 33.96 | 14.57 | 39.11 | 6.81 | 1.15 | 0.285 | 0.493 | 0.613 | 0.52 | 1.781 | Loại 1 | GBF251A3048769 | Gang thành phẩm | 2025-05-03 | 2A | 2025-05-04 05:35:02 | 05H35
4.55351611 | 0.59922707 | 0.20336506 | 0.05077428 | 0.13675786 | 0.041620074 | 1488 | 0.261 | 33.21 | 14.16 | 39.07 | 6.62 | 1.18 | 0.267 | 0.431 | 0.598 | 0.39 | 1.802 | Loại 2 | GBF251A3048819 | Gang thành phẩm | 2025-05-04 | 1B | 2025-05-04 08:15:17 | 08H15
4.41650352 | 0.50278007 | 0.2532542 | 0.028169681 | 0.15980399 | 0.034191833 | 1488 | 0.261 | 33.21 | 14.16 | 39.07 | 6.62 | 1.18 | 0.267 | 0.431 | 0.598 | 0.39 | 1.802 | Loại 1 | GBF251A3048829 | Gang thành phẩm | 2025-05-04 | 1B | 2025-05-04 07:00:42 | 07H00
4.44005468 | 0.4256565 | 0.25658852 | 0.033355154 | 0.15476955 | 0.029712543 | 1483 | 0.213 | 33.57 | 14.44 | 39.03 | 6.72 | 1.16 | 0.272 | 0.448 | 0.612 | 0.4 | 1.793 | Loại 1 | GBF251A3048925 | Gang thành phẩm | 2025-05-04 | 1B | 2025-05-04 09:20:07 | 09H20
4.44113068 | 0.34345075 | 0.22699011 | 0.035275866 | 0.14828819 | 0.021190133 | 1483 | 0.213 | 33.57 | 14.44 | 39.03 | 6.72 | 1.16 | 0.272 | 0.448 | 0.612 | 0.4 | 1.793 | Loại 1 | GBF251A3048934 | Gang thành phẩm | 2025-05-04 | 1B | 2025-05-04 10:02:50 | 10H02
4.32292657 | 0.49306157 | 0.23719911 | 0.028863118 | 0.15360576 | 0.033734355 | 1486 | 0.301 | 33.68 | 14.18 | 39.18 | 6.74 | 1.16 | 0.282 | 0.48 | 0.606 | 0.45 | 1.784 | Loại 1 | GBF251A3049022 | Gang thành phẩm | 2025-05-04 | 1B | 2025-05-04 10:53:36 | 10H53
4.40774108 | 0.4554671 | 0.26011904 | 0.028482177 | 0.1589363 | 0.03327056 | 1486 | 0.301 | 33.68 | 14.18 | 39.18 | 6.74 | 1.16 | 0.282 | 0.48 | 0.606 | 0.45 | 1.784 | Loại 1 | GBF251A3049063 | Gang thành phẩm | 2025-05-04 | 1B | 2025-05-04 11:39:11 | 11H39
4.39114637 | 0.48050654 | 0.20775571 | 0.052194016 | 0.1443227 | 0.031435159 | 1486 | 0.301 | 33.68 | 14.18 | 39.18 | 6.74 | 1.16 | 0.282 | 0.48 | 0.606 | 0.45 | 1.784 | Loại 2 | GBF251A3049069 | Gang thành phẩm | 2025-05-04 | 1B | 2025-05-04 10:46:43 | 10H46
4.28038278 | 0.46334462 | 0.23987217 | 0.026192101 | 0.13924559 | 0.03132386 | 1494 | 0.363 | 33.47 | 14.18 | 39.17 | 6.68 | 1.17 | 0.276 | 0.477 | 0.604 | 0.45 | 1.794 | Loại 1 | GBF251A3049110 | Gang thành phẩm | 2025-05-04 | 1B | 2025-05-04 12:14:54 | 12H14
4.35646808 | 0.45399259 | 0.25018659 | 0.037738451 | 0.16249943 | 0.030083025 | 1494 | 0.363 | 33.47 | 14.18 | 39.17 | 6.68 | 1.17 | 0.276 | 0.477 | 0.604 | 0.45 | 1.794 | Loại 1 | GBF251A3049118 | Gang thành phẩm | 2025-05-04 | 1B | 2025-05-04 12:40:42 | 12H40
4.44401531 | 0.5622678 | 0.19045678 | 0.037767924 | 0.14400741 | 0.034712503 | 1485 | 0.334 | 33.79 | 14.49 | 39.41 | 6.99 | 1.17 | 0.287 | 0.485 | 0.618 | 0.45 | 1.802 | Loại 1 | GBF251A3049238 | Gang thành phẩm | 2025-05-04 | 1B | 2025-05-04 13:46:22 | 13H46
4.27307454 | 0.35717103 | 0.27890673 | 0.03212449 | 0.16090817 | 0.023763443 | 1485 | 0.334 | 33.79 | 14.49 | 39.41 | 6.99 | 1.17 | 0.287 | 0.485 | 0.618 | 0.45 | 1.802 | Loại 1 | GBF251A3049253 | Gang thành phẩm | 2025-05-04 | 1B | 2025-05-04 15:04:48 | 15H04
4.64045891 | 0.50161299 | 0.18861307 | 0.055210251 | 0.14660934 | 0.034326015 | 1485 | 0.334 | 33.79 | 14.49 | 39.41 | 6.99 | 1.17 | 0.287 | 0.485 | 0.618 | 0.45 | 1.802 | Loại 2 | GBF251A3049260 | Gang thành phẩm | 2025-05-04 | 1B | 2025-05-04 14:18:32 | 14H18
4.40856903 | 0.40991649 | 0.29215314 | 0.030903119 | 0.16882491 | 0.028518875 | 1485 | 0.334 | 33.79 | 14.49 | 39.41 | 6.99 | 1.17 | 0.287 | 0.485 | 0.618 | 0.45 | 1.802 | Loại 1 | GBF251A3049269 | Gang thành phẩm | 2025-05-04 | 1B | 2025-05-04 15:09:54 | 15H09
4.44383656 | 0.40624755 | 0.27175364 | 0.032419991 | 0.14719454 | 0.027938924 | 1482 | 0.326 | 33.39 | 14.29 | 39.09 | 6.8 | 1.17 | 0.284 | 0.481 | 0.613 | 0.44 | 1.802 | Loại 1 | GBF251A3049313 | Gang thành phẩm | 2025-05-04 | 1B | 2025-05-04 15:47:14 | 15H47
4.44011481 | 0.53496315 | 0.24487709 | 0.025074508 | 0.14383446 | 0.037028113 | 1482 | 0.326 | 33.39 | 14.29 | 39.09 | 6.8 | 1.17 | 0.284 | 0.481 | 0.613 | 0.44 | 1.802 | Loại 1 | GBF251A3049354 | Gang thành phẩm | 2025-05-04 | 1B | 2025-05-04 16:13:02 | 16H13
4.52452451 | 0.36968585 | 0.19792489 | 0.046860449 | 0.15092137 | 0.02986292 | 1487 | 0.262 | 33.6 | 14.73 | 38.75 | 7.22 | 1.15 | 0.274 | 0.457 | 0.615 | 0.38 | 1.807 | Loại 1 | GBF251A3049411 | Gang thành phẩm | 2025-05-04 | 1B | 2025-05-04 18:23:47 | 18H23
4.49078415 | 0.39997947 | 0.20433332 | 0.049897222 | 0.15401254 | 0.02707412 | 1487 | 0.262 | 33.6 | 14.73 | 38.75 | 7.22 | 1.15 | 0.274 | 0.457 | 0.615 | 0.38 | 1.807 | Loại 1 | GBF251A3049412 | Gang thành phẩm | 2025-05-04 | 1B | 2025-05-04 17:39:50 | 17H39
4.41139004 | 0.40517422 | 0.24721054 | 0.037359246 | 0.15852933 | 0.027139705 | 1487 | 0.262 | 33.6 | 14.73 | 38.75 | 7.22 | 1.15 | 0.274 | 0.457 | 0.615 | 0.38 | 1.807 | Loại 1 | GBF251A3049422 | Gang thành phẩm | 2025-05-04 | 1B | 2025-05-04 18:37:32 | 18H37
4.64258681 | 0.40931713 | 0.23801839 | 0.031727938 | 0.16944992 | 0.03253789 | 1487 | 0.262 | 33.6 | 14.73 | 38.75 | 7.22 | 1.15 | 0.274 | 0.457 | 0.615 | 0.38 | 1.807 | Loại 1 | GBF251A3049427 | Gang thành phẩm | 2025-05-04 | 1B | 2025-05-04 17:16:44 | 17H16
4.44857245 | 0.42102755 | 0.27340105 | 0.03302864 | 0.15707093 | 0.030358759 | 1490 | 0.235 | 32.91 | 14.2 | 38.22 | 7.1 | 1.16 | 0.28 | 0.49 | 0.611 | 0.39 | 1.809 | Loại 1 | GBF251A3049563 | Gang thành phẩm | 2025-05-04 | 1B | 2025-05-04 19:40:51 | 19H40
4.38254923 | 0.28181344 | 0.25875321 | 0.040331379 | 0.15379957 | 0.017673107 | 1490 | 0.235 | 32.91 | 14.2 | 38.22 | 7.1 | 1.16 | 0.28 | 0.49 | 0.611 | 0.39 | 1.809 | Loại 1 | GBF251A3049569 | Gang thành phẩm | 2025-05-04 | 1B | 2025-05-04 19:03:20 | 19H03
4.41486746 | 0.5291837 | 0.23928176 | 0.031423603 | 0.14944388 | 0.036595727 | 1491 | 0.235 | 32.91 | 14.2 | 38.22 | 7.1 | 1.16 | 0.28 | 0.49 | 0.611 | 0.39 | 1.809 | Loại 1 | GBF251A3049550 | Gang thành phẩm | 2025-05-04 | 2C | 2025-05-04 20:48:44 | 20H48
4.13626493 | 0.30589696 | 0.25585041 | 0.039615123 | 0.13312531 | 0.018091262 | 1491 | 0.235 | 32.91 | 14.2 | 38.22 | 7.1 | 1.16 | 0.28 | 0.49 | 0.611 | 0.39 | 1.809 | Loại 1 | GBF251A3049553 | Gang thành phẩm | 2025-05-04 | 2C | 2025-05-04 21:42:43 | 21H42
4.35534849 | 0.37969549 | 0.30409626 | 0.024509188 | 0.1442692 | 0.027504767 | 1482 | 0.182 | 33.19 | 15.33 | 38.68 | 7.06 | 1.17 | 0.281 | 0.496 | 0.518 | 0.34 | 1.84 | Loại 1 | GBF251A3049602 | Gang thành phẩm | 2025-05-04 | 2C | 2025-05-04 23:12:42 | 23H12
4.43834748 | 0.33428429 | 0.26364135 | 0.033627571 | 0.15051244 | 0.023075388 | 1482 | 0.182 | 33.19 | 15.33 | 38.68 | 7.06 | 1.17 | 0.281 | 0.496 | 0.518 | 0.34 | 1.84 | Loại 1 | GBF251A3049621 | Gang thành phẩm | 2025-05-04 | 2C | 2025-05-04 22:45:25 | 22H45
4.21109782 | 0.3261642 | 0.23803192 | 0.043032587 | 0.12802624 | 0.020880157 | 1482 | 0.182 | 33.19 | 15.33 | 38.68 | 7.06 | 1.17 | 0.281 | 0.496 | 0.518 | 0.34 | 1.84 | Loại 1 | GBF251A3049638 | Gang thành phẩm | 2025-05-04 | 2C | 2025-05-04 22:17:04 | 22H17
4.21579645 | 0.32463065 | 0.23431388 | 0.037059008 | 0.1257674 | 0.020589997 | 1482 | 0.182 | 33.19 | 15.33 | 38.68 | 7.06 | 1.17 | 0.281 | 0.496 | 0.518 | 0.34 | 1.84 | Loại 1 | GBF251A3049648 | Gang thành phẩm | 2025-05-04 | 2C | 2025-05-04 22:35:25 | 22H35
4.28687889 | 0.6070812 | 0.30361356 | 0.021415859 | 0.14254539 | 0.043092431 | 1477 | 0.285 | 32.9 | 13.96 | 38.08 | 7.17 | 1.16 | 0.262 | 0.457 | 0.619 | 0.4 | 1.8 | Loại 1 | GBF251A3049714 | Gang thành phẩm | 2025-05-04 | 2C | 2025-05-05 01:52:56 | 01H52
4.22631536 | 0.56295997 | 0.28164342 | 0.022935439 | 0.12609405 | 0.037669633 | 1477 | 0.285 | 32.9 | 13.96 | 38.08 | 7.17 | 1.16 | 0.262 | 0.457 | 0.619 | 0.4 | 1.8 | Loại 1 | GBF251A3049727 | Gang thành phẩm | 2025-05-04 | 2C | 2025-05-05 00:52:53 | 00H52
4.30623431 | 0.59274151 | 0.27928106 | 0.026696635 | 0.15594845 | 0.041249117 | 1477 | 0.285 | 32.9 | 13.96 | 38.08 | 7.17 | 1.16 | 0.262 | 0.457 | 0.619 | 0.4 | 1.8 | Loại 1 | GBF251A3049746 | Gang thành phẩm | 2025-05-04 | 2C | 2025-05-05 00:55:44 | 04H32
4.35148931 | 0.63107893 | 0.29277642 | 0.021548075 | 0.15955331 | 0.046011961 | 1477 | 0.285 | 32.9 | 13.96 | 38.08 | 7.17 | 1.16 | 0.262 | 0.457 | 0.619 | 0.4 | 1.8 | Loại 1 | GBF251A3049753 | Gang thành phẩm | 2025-05-04 | 2C | 2025-05-05 01:22:37 | 01H22
4.80557946 | 0.61626469 | 0.25255555 | 0.031890101 | 0.099272472 | 0.049144772 | 1498 | 1.718 | 33.83 | 14.61 | 38.6 | 7.22 | 1.14 | 0.285 | 0.471 | 0.612 | 0.41 | 1.786 | Loại 1 | GBF251A3049825 | Gang thành phẩm | 2025-05-04 | 2C | 2025-05-05 03:38:08 | 03H38
4.46351677 | 0.60241738 | 0.27499645 | 0.022097345 | 0.15446177 | 0.052356926 | 1498 | 1.718 | 33.83 | 14.61 | 38.6 | 7.22 | 1.14 | 0.285 | 0.471 | 0.612 | 0.41 | 1.786 | Loại 1 | GBF251A3049841 | Gang thành phẩm | 2025-05-04 | 2C | 2025-05-05 04:43:48 | 04H43
4.53936182 | 0.64844075 | 0.25477205 | 0.022471578 | 0.142255 | 0.053356177 | 1498 | 1.718 | 33.83 | 14.61 | 38.6 | 7.22 | 1.14 | 0.285 | 0.471 | 0.612 | 0.41 | 1.786 | Loại 1 | GBF251A3049851 | Gang thành phẩm | 2025-05-04 | 2C | 2025-05-05 03:30:43 | 03H30
4.52778433 | 1.22277824 | 0.20459941 | 0.03493514 | 0.11952607 | 0.061925307 | 1450 | [11 empty] | Loại 2 | GBF251A3049913 | Gang thành phẩm | 2025-05-06 | 1C | 2025-05-06 07:04:44 | 07H04
4.56905986 | 0.79551695 | 0.19627286 | 0.055105362 | 0.10892756 | 0.044809867 | 1450 | [11 empty] | Loại 2 | GBF251A3049917 | Gang thành phẩm | 2025-05-06 | 1C | 2025-05-06 07:53:17 | 07H53
4.34029169 | 0.82675998 | 0.19501825 | 0.049684321 | 0.14184387 | 0.044755849 | 1450 | [11 empty] | Loại 2 | GBF251A3049918 | Gang thành phẩm | 2025-05-06 | 1C | 2025-05-06 07:48:52 | 07H48
4.53551013 | 0.72328588 | 0.20610779 | 0.047266231 | 0.1370671 | 0.040820027 | 1450 | [11 empty] | Loại 1 | GBF251A3049930 | Gang thành phẩm | 2025-05-06 | 1C | 2025-05-06 08:40:26 | 08H40
4.35225416 | 0.8758329 | 0.18443174 | 0.04838912 | 0.12937767 | 0.045648778 | 1450 | [11 empty] | Loại 2 | GBF251A3049959 | Gang thành phẩm | 2025-05-06 | 1C | 2025-05-06 07:08:49 | 07H08
4.41531048 | 0.83699925 | 0.18670781 | 0.051142713 | 0.12940196 | 0.045066737 | 1450 | [11 empty] | Loại 2 | GBF251A3049964 | Gang thành phẩm | 2025-05-06 | 1C | 2025-05-06 07:14:46 | 07H14
4.67696114 | 0.81609608 | 0.22945275 | 0.041982745 | 0.10959257 | 0.049745991 | 1471 | 2.122 | 33.58 | 14.04 | 37.78 | 7.82 | 1.13 | 0.337 | 0.524 | 0.556 | 0.47 | 1.776 | Loại 2 | GBF251A3050029 | Gang thành phẩm | 2025-05-06 | 1C | 2025-05-06 09:07:34 | 09H07
4.41428938 | 0.87920418 | 0.22179714 | 0.032872833 | 0.12375599 | 0.055293227 | 1471 | 2.122 | 33.58 | 14.04 | 37.78 | 7.82 | 1.13 | 0.337 | 0.524 | 0.556 | 0.47 | 1.776 | Loại 2 | GBF251A3050042 | Gang thành phẩm | 2025-05-06 | 1C | 2025-05-06 10:02:13 | 10H02
4.7309859 | 0.72666413 | 0.2695133 | 0.030617676 | 0.15662847 | 0.054369055 | 1502 | 2.976 | 32.72 | 14.09 | 36.48 | 7.71 | 1.11 | 0.321 | 0.547 | 0.552 | 0.5 | 1.781 | Loại 1 | GBF251A3050167 | Gang thành phẩm | 2025-05-06 | 1C | 2025-05-06 11:08:58 | 11H08
4.60411273 | 0.81065225 | 0.25682099 | 0.021307444 | 0.13608342 | 0.059716892 | 1518 | 0.353 | 32.58 | 14.34 | 38.93 | 7.78 | 1.19 | 0.278 | 0.382 | 0.542 | 0.32 | 1.874 | Loại 2 | GBF251A3050202 | Gang thành phẩm | 2025-05-06 | 1C | 2025-05-06 13:21:13 | 13H21
4.54531369 | 0.80417277 | 0.25443514 | 0.02475124 | 0.12894185 | 0.059735655 | 1518 | 0.353 | 32.58 | 14.34 | 38.93 | 7.78 | 1.19 | 0.278 | 0.382 | 0.542 | 0.32 | 1.874 | Loại 1 | GBF251A3050219 | Gang thành phẩm | 2025-05-06 | 1C | 2025-05-06 13:15:17 | 13H15
4.50343119 | 0.96725358 | 0.21156895 | 0.033948104 | 0.13061227 | 0.060153426 | 1518 | 0.353 | 32.58 | 14.34 | 38.93 | 7.78 | 1.19 | 0.278 | 0.382 | 0.542 | 0.32 | 1.874 | Loại 2 | GBF251A3050244 | Gang thành phẩm | 2025-05-06 | 1C | 2025-05-06 12:43:20 | 12H43
4.41491462 | 0.56349993 | 0.24194663 | 0.027045552 | 0.13078154 | 0.041252236 | 1500 | 0.353 | 32.58 | 14.34 | 38.93 | 7.78 | 1.19 | 0.278 | 0.382 | 0.542 | 0.32 | 1.874 | Loại 1 | GBF251A3050321 | Gang thành phẩm | 2025-05-06 | 1C | 2025-05-06 15:11:22 | 15H11
4.44202208 | 0.56954263 | 0.24380261 | 0.028031564 | 0.14682815 | 0.041050311 | 1500 | 0.353 | 32.58 | 14.34 | 38.93 | 7.78 | 1.19 | 0.278 | 0.382 | 0.542 | 0.32 | 1.874 | Loại 1 | GBF251A3050340 | Gang thành phẩm | 2025-05-06 | 1C | 2025-05-06 16:03:16 | 16H03
4.40479158 | 0.56650235 | 0.24339023 | 0.027866942 | 0.13089208 | 0.040032188 | 1500 | 0.353 | 32.58 | 14.34 | 38.93 | 7.78 | 1.19 | 0.278 | 0.382 | 0.542 | 0.32 | 1.874 | Loại 1 | GBF251A3050370 | Gang thành phẩm | 2025-05-06 | 1C | 2025-05-06 15:05:15 | 15H05
4.41572087 | 0.57582975 | 0.23964095 | 0.030133893 | 0.13288053 | 0.041901989 | 1472 | 0.468 | 33.27 | 13.85 | 38.83 | 7.58 | 1.17 | 0.315 | 0.515 | 0.577 | 0.44 | 1.811 | Loại 1 | GBF251A3050446 | Gang thành phẩm | 2025-05-06 | 1C | 2025-05-06 17:31:30 | 17H31
4.49622355 | 0.57703147 | 0.28127575 | 0.023246762 | 0.14494824 | 0.04921973 | 1472 | 0.468 | 33.27 | 13.85 | 38.83 | 7.58 | 1.17 | 0.315 | 0.515 | 0.577 | 0.44 | 1.811 | Loại 1 | GBF251A3050450 | Gang thành phẩm | 2025-05-06 | 1C | 2025-05-06 17:50:37 | 17H50
4.49911747 | 0.57330443 | 0.2362615 | 0.033670536 | 0.13552512 | 0.042815965 | 1472 | 0.468 | 33.27 | 13.85 | 38.83 | 7.58 | 1.17 | 0.315 | 0.515 | 0.577 | 0.44 | 1.811 | Loại 1 | GBF251A3050456 | Gang thành phẩm | 2025-05-06 | 1C | 2025-05-06 17:10:38 | 17H10
4.48146677 | 0.57934738 | 0.28068519 | 0.024237652 | 0.14130946 | 0.048621975 | 1472 | 0.468 | 33.27 | 13.85 | 38.83 | 7.58 | 1.17 | 0.315 | 0.515 | 0.577 | 0.44 | 1.811 | Loại 1 | GBF251A3050459 | Gang thành phẩm | 2025-05-06 | 1C | 2025-05-06 18:31:18 | 18H31
4.55027311 | 0.4041256 | 0.23247085 | 0.038589676 | 0.13727362 | 0.026666237 | 1489 | 0.478 | 32.82 | 13.83 | 38.36 | 7.41 | 1.17 | 0.296 | 0.479 | 0.583 | 0.42 | 1.816 | Loại 1 | GBF251A3050510 | Gang thành phẩm | 2025-05-06 | 1C | 2025-05-06 19:10:51 | 19H10
4.41001965 | 0.42073126 | 0.22552001 | 0.040201525 | 0.13674354 | 0.028090269 | 1489 | 0.478 | 32.82 | 13.83 | 38.36 | 7.41 | 1.17 | 0.296 | 0.479 | 0.583 | 0.42 | 1.816 | Loại 1 | GBF251A3050561 | Gang thành phẩm | 2025-05-06 | 1C | 2025-05-06 19:08:02 | 19H08
4.36080287 | 0.44099469 | 0.23473209 | 0.037069492 | 0.13114115 | 0.031553775 | 1489 | 0.662 | 32.98 | 14.26 | 38.33 | 7.53 | 1.16 | 0.297 | 0.483 | 0.574 | 0.41 | 1.823 | Loại 1 | GBF251A3050612 | Gang thành phẩm | 2025-05-06 | 2A | 2025-05-06 21:11:23 | 21H11
4.49879103 | 0.36522034 | 0.24165304 | 0.041420425 | 0.13964552 | 0.025110084 | 1489 | 0.662 | 32.98 | 14.26 | 38.33 | 7.53 | 1.16 | 0.297 | 0.483 | 0.574 | 0.41 | 1.823 | Loại 1 | GBF251A3050622 | Gang thành phẩm | 2025-05-06 | 2A | 2025-05-06 20:44:56 | 20H44
4.3758771 | 0.44343715 | 0.23690414 | 0.038002957 | 0.14527033 | 0.031076509 | 1489 | 0.662 | 32.98 | 14.26 | 38.33 | 7.53 | 1.16 | 0.297 | 0.483 | 0.574 | 0.41 | 1.823 | Loại 1 | GBF251A3050651 | Gang thành phẩm | 2025-05-06 | 2A | 2025-05-06 21:06:09 | 21H06
4.4196809 | 0.35612223 | 0.22587279 | 0.039426925 | 0.13040868 | 0.024711168 | 1483 | 0.219 | 32.79 | 14.35 | 39.14 | 6.99 | 1.19 | 0.276 | 0.461 | 0.596 | 0.45 | 1.844 | Loại 1 | GBF251A3050708 | Gang thành phẩm | 2025-05-06 | 2A | 2025-05-07 00:37:39 | 00H37
4.42130968 | 0.46762396 | 0.26011947 | 0.025066674 | 0.14475218 | 0.038882356 | 1483 | 0.219 | 32.79 | 14.35 | 39.14 | 6.99 | 1.19 | 0.276 | 0.461 | 0.596 | 0.45 | 1.844 | Loại 1 | GBF251A3050709 | Gang thành phẩm | 2025-05-06 | 2A | 2025-05-07 00:33:51 | 00H33
4.5703705 | 0.45042248 | 0.2247051 | 0.031577616 | 0.14152791 | 0.03580951 | 1483 | 0.219 | 32.79 | 14.35 | 39.14 | 6.99 | 1.19 | 0.276 | 0.461 | 0.596 | 0.45 | 1.844 | Loại 1 | GBF251A3050723 | Gang thành phẩm | 2025-05-06 | 2A | 2025-05-06 22:11:25 | 22H11
4.35721056 | 0.43737714 | 0.23105996 | 0.035927785 | 0.13896053 | 0.029787372 | 1483 | 0.219 | 32.79 | 14.35 | 39.14 | 6.99 | 1.19 | 0.276 | 0.461 | 0.596 | 0.45 | 1.844 | Loại 1 | GBF251A3050747 | Gang thành phẩm | 2025-05-06 | 2A | 2025-05-07 00:26:00 | 00H26
4.28058322 | 0.46089284 | 0.26776786 | 0.024733349 | 0.15099348 | 0.03409602 | 1483 | 0.219 | 32.79 | 14.35 | 39.14 | 6.99 | 1.19 | 0.276 | 0.461 | 0.596 | 0.45 | 1.844 | Loại 1 | GBF251A3050770 | Gang thành phẩm | 2025-05-06 | 2A | 2025-05-07 00:29:17 | 00H29
4.54652143 | 0.4631146 | 0.2487198 | 0.029326008 | 0.14628754 | 0.039953214 | 1478 | 0.949 | 34.58 | 13.91 | 38.71 | 7.33 | 1.12 | 0.329 | 0.579 | 0.666 | 0.62 | 1.734 | Loại 1 | GBF251A3050824 | Gang thành phẩm | 2025-05-06 | 2A | 2025-05-07 01:46:24 | 01H46
4.27532285 | 0.19155862 | 0.23539749 | 0.045330871 | 0.1549054 | 0.011801453 | 1478 | 0.949 | 34.58 | 13.91 | 38.71 | 7.33 | 1.12 | 0.329 | 0.579 | 0.666 | 0.62 | 1.734 | Loại 1 | GBF251A3050826 | Gang thành phẩm | 2025-05-06 | 2A | 2025-05-07 03:07:58 | 03H07
4.43387247 | 0.4641873 | 0.25319972 | 0.026334336 | 0.14920377 | 0.039620238 | 1478 | 0.949 | 34.58 | 13.91 | 38.71 | 7.33 | 1.12 | 0.329 | 0.579 | 0.666 | 0.62 | 1.734 | Loại 1 | GBF251A3050838 | Gang thành phẩm | 2025-05-06 | 2A | 2025-05-07 01:54:01 | 01H54
4.39773345 | 0.34658013 | 0.19217144 | 0.051736454 | 0.13758086 | 0.026676752 | 1478 | 0.949 | 34.58 | 13.91 | 38.71 | 7.33 | 1.12 | 0.329 | 0.579 | 0.666 | 0.62 | 1.734 | Loại 2 | GBF251A3050848 | Gang thành phẩm | 2025-05-06 | 2A | 2025-05-07 01:27:36 | 01H27
4.33963719 | 0.27980299 | 0.20156481 | 0.048239801 | 0.13177044 | 0.018189076 | 1480 | 0.731 | 33.18 | 13.37 | 38.31 | 7.02 | 1.15 | 0.279 | 0.482 | 0.638 | 0.47 | 1.769 | Loại 1 | GBF251A3050925 | Gang thành phẩm | 2025-05-06 | 2A | 2025-05-07 06:19:24 | 06H19
4.47819356 | 0.3260432 | 0.21353451 | 0.050259855 | 0.15238714 | 0.025109526 | 1480 | 0.731 | 33.18 | 13.37 | 38.31 | 7.02 | 1.15 | 0.279 | 0.482 | 0.638 | 0.47 | 1.769 | Loại 1 | GBF251A3050934 | Gang thành phẩm | 2025-05-06 | 2A | 2025-05-07 04:48:46 | 04H48
4.35716478 | 0.28319674 | 0.20187779 | 0.047654069 | 0.13695195 | 0.018373941 | 1480 | 0.731 | 33.18 | 13.37 | 38.31 | 7.02 | 1.15 | 0.279 | 0.482 | 0.638 | 0.47 | 1.769 | Loại 1 | GBF251A3050946 | Gang thành phẩm | 2025-05-06 | 2A | 2025-05-07 05:27:42 | 05H27
4.22514133 | 0.19717895 | 0.23760969 | 0.046259061 | 0.153681 | 0.012164719 | 1480 | 0.731 | 33.18 | 13.37 | 38.31 | 7.02 | 1.15 | 0.279 | 0.482 | 0.638 | 0.47 | 1.769 | Loại 1 | GBF251A3050951 | Gang thành phẩm | 2025-05-06 | 2A | 2025-05-07 04:03:24 | 04H03
4.3723776 | 0.17260772 | 0.16959638 | 0.071438478 | 0.15009761 | 0.011116801 | 1480 | 0.217 | 33.63 | 13.69 | 38.74 | 7.09 | 1.15 | 0.282 | 0.461 | 0.643 | 0.44 | 1.77 | Loại 2 | GBF251A3051014 | Gang thành phẩm | 2025-05-06 | 2A | 2025-05-07 07:08:25 | 07H08
4.48431675 | 0.2533421 | 0.24138104 | 0.037594288 | 0.15756079 | 0.020574838 | 1480 | 0.217 | 33.63 | 13.69 | 38.74 | 7.09 | 1.15 | 0.282 | 0.461 | 0.643 | 0.44 | 1.77 | Loại 1 | GBF251A3051059 | Gang thành phẩm | 2025-05-06 | 2A | 2025-05-07 06:32:00 | 06H32
4.48201138 | 0.30634806 | 0.27107331 | 0.032747258 | 0.1584344 | 0.023381343 |  | 0.217 | 33.63 | 13.69 | 38.74 | 7.09 | 1.15 | 0.282 | 0.461 | 0.643 | 0.44 | 1.77 | Loại 1 | GBF251A3051019 | Gang thành phẩm | 2025-05-07 | 1B | 2025-05-07 09:33:19 | 09H33
4.39886412 | 0.2752803 | 0.25277365 | 0.034817427 | 0.15002248 | 0.021725553 |  | 0.217 | 33.63 | 13.69 | 38.74 | 7.09 | 1.15 | 0.282 | 0.461 | 0.643 | 0.44 | 1.77 | Loại 1 | GBF251A3051024 | Gang thành phẩm | 2025-05-07 | 1B | 2025-05-07 08:15:59 | 08H15
4.50873389 | 0.32277697 | 0.19669476 | 0.04704783 | 0.14182976 | 0.024257107 |  | 0.239 | 33.97 | 14.35 | 38.85 | 7.13 | 1.14 | 0.282 | 0.438 | 0.635 | 0.38 | 1.776 | Loại 1 | GBF251A3051108 | Gang thành phẩm | 2025-05-07 | 1B | 2025-05-07 10:28:02 | 10H28
4.47421177 | 0.33571005 | 0.27437109 | 0.028862271 | 0.15513171 | 0.026653127 |  | 0.239 | 33.97 | 14.35 | 38.85 | 7.13 | 1.14 | 0.282 | 0.438 | 0.635 | 0.38 | 1.776 | Loại 1 | GBF251A3051127 | Gang thành phẩm | 2025-05-07 | 1B | 2025-05-07 10:04:28 | 10H04
4.47569084 | 0.30364104 | 0.19230284 | 0.047994493 | 0.13823707 | 0.022606848 |  | 0.239 | 33.97 | 14.35 | 38.85 | 7.13 | 1.14 | 0.282 | 0.438 | 0.635 | 0.38 | 1.776 | Loại 1 | GBF251A3051130 | Gang thành phẩm | 2025-05-07 | 1B | 2025-05-07 11:09:12 | 11H09
4.4224987 | 0.34299774 | 0.21067276 | 0.044562513 | 0.13877529 | 0.02315744 |  | 0.239 | 33.97 | 14.35 | 38.85 | 7.13 | 1.14 | 0.282 | 0.438 | 0.635 | 0.38 | 1.776 | Loại 1 | GBF251A3051155 | Gang thành phẩm | 2025-05-07 | 1B | 2025-05-07 10:08:24 | 10H08
4.24718238 | 0.43628595 | 0.2130458 | 0.048376271 | 0.16007209 | 0.028657459 |  | 0.29 | 33.63 | 14.42 | 38.98 | 7.11 | 1.16 | 0.266 | 0.413 | 0.625 | 0.37 | 1.799 | Loại 1 | GBF251A3051213 | Gang thành phẩm | 2025-05-07 | 1B | 2025-05-07 13:09:19 | 13H09
4.35124976 | 0.25519513 | 0.21812726 | 0.046773868 | 0.12376827 | 0.018341967 |  | 0.29 | 33.63 | 14.42 | 38.98 | 7.11 | 1.16 | 0.266 | 0.413 | 0.625 | 0.37 | 1.799 | Loại 1 | GBF251A3051226 | Gang thành phẩm | 2025-05-07 | 1B | 2025-05-07 12:04:36 | 12H04
4.34419551 | 0.43452759 | 0.21217429 | 0.05478797 | 0.15428544 | 0.030112014 |  | 0.29 | 33.63 | 14.42 | 38.98 | 7.11 | 1.16 | 0.266 | 0.413 | 0.625 | 0.37 | 1.799 | Loại 2 | GBF251A3051233 | Gang thành phẩm | 2025-05-07 | 1B | 2025-05-07 13:44:23 | 13H44
4.31872708 | 0.44902109 | 0.21750424 | 0.044775565 | 0.13177127 | 0.029650483 |  | 0.29 | 33.63 | 14.42 | 38.98 | 7.11 | 1.16 | 0.266 | 0.413 | 0.625 | 0.37 | 1.799 | Loại 1 | GBF251A3051236 | Gang thành phẩm | 2025-05-07 | 1B | 2025-05-07 13:35:15 | 13H35
4.21247157 | 0.2725778 | 0.29818234 | 0.03460887 | 0.16236324 | 0.019114998 |  | 0.29 | 33.63 | 14.42 | 38.98 | 7.11 | 1.16 | 0.266 | 0.413 | 0.625 | 0.37 | 1.799 | Loại 1 | GBF251A3051247 | Gang thành phẩm | 2025-05-07 | 1B | 2025-05-07 12:42:37 | 12H42
4.2561975 | 0.27720837 | 0.19419091 | 0.059505098 | 0.16401402 | 0.018530565 |  | 0.29 | 33.63 | 14.42 | 38.98 | 7.11 | 1.16 | 0.266 | 0.413 | 0.625 | 0.37 | 1.799 | Loại 2 | GBF251A3051265 | Gang thành phẩm | 2025-05-07 | 1B | 2025-05-07 12:36:35 | 12H36
4.26211459 | 0.30332837 | 0.19752145 | 0.051604761 | 0.16060103 | 0.019743424 |  | 0.29 | 33.63 | 14.42 | 38.98 | 7.11 | 1.16 | 0.266 | 0.413 | 0.625 | 0.37 | 1.799 | Loại 2 | GBF251A3051267 | Gang thành phẩm | 2025-05-07 | 1B | 2025-05-07 12:16:25 | 12H16
4.39517848 | 0.43911577 | 0.21242298 | 0.048001094 | 0.1644374 | 0.029141141 | [12 empty] | Loại 1 | GBF251A3051302 | Gang thành phẩm | 2025-05-07 | 1B | 2025-05-07 14:42:29 | 14H42
4.53428296 | 0.41904214 | 0.25461318 | 0.035249824 | 0.15084663 | 0.033571854 | [12 empty] | Loại 1 | GBF251A3051346 | Gang thành phẩm | 2025-05-07 | 1B | 2025-05-09 00:05:49 | 00H05